## Sheet1
INTEGRALLY GEARED COMPRESSORS – TYPICAL MATERIALS FOR MAJOR COMPONENTS
Temperature Limits
Component | Materials | Material Code | Equivalent | Equivalent EN Material |  | Form | Minimum | Maximum
|  |  | JIS Material |  |  |  | Temperature oC (oF) | Temperature oC (oF)
Casing, Inlet Casing, Discharge Casing | Cast iron | ASTM A 278, Class 30 | JIS G5501 FC200 | EN 1561 EN-GJL-250 | EN-JL1040 | Cast | -45 (-50) | 230 (450)
|  | ASTM A 278, Class 40 | JIS G5501 FC300 | EN 1561 EN-GJL-300 | EN-JL1050 | Cast | -28 (-20) | 260 (500)
| Austenitic cast iron | ASTM A 436, Type 2 | JIS G5510 FCA-NiCr202 |  |  | Cast | -45 (-50) | 260 (500)
|  | ASTM A 571, Type D-2M Class 1 & 2 | JIS G5510 FCDA-Ni22 |  |  | Cast | -195 (-320) | 260 (500)
| Ductile iron | ASTM A 395 | JIS G5502 | EN 1563 EN-GJS-400-18U-RT | EN-JS1059 | Cast | -28 (-20) | 260 (500)
| Cast steel | ASTM A 216, Grade WCB (d) | JIS G5102 SCW450 | EN 10213 GP240GH | 1.0619 | Cast | -28 (-20) | 400 (750)
ISO 4991 G240
|  |  |  | similar reference DIN 1681 GS-38 | 1.042
|  | ASTM A 352, Grade LCB | JIS G5152 SCPL1 | GC24E | 1.1156 | Cast | -45 (-50) | 345 (650)
|  | ASTM A 352, Grade LC2 | JIS G5152 SCPL21 | EN 10213 G9Ni10 | 1.5636 | Cast | -75 (-100) | 345 (650)
|  | ASTM A 352, Grade LC3 | JIS G5152 SCPL31 | EN 10213 G9Ni14 | 1.5638 | Cast | -100 (-150) | 345 (650)
|  | ASTM A 352, Grade LC4 | similar reference JIS G5152 SCPL31 | similar reference EN 10213 G9Ni14 | 1.5638 | Cast | -115 (-175) | 345 (650)
|  | ASTM A 352, Grade LC9 | JIS G 5101 SC450 |  |  | Cast | -195 (-320) | 205 (400)
JIS G 5101 SC480
|  | ASTM A 352, Grade LCC | similar reference JIS G5152 SCPL1 | EN 10213 G17Mn5 | 1.1131 | Cast | -45 (-50) | 345 (650)
|  |  |  | EN 10213 G20Mn5 | 1.622
|  |  |  | similar reference SEW 685 G26CrMo4 | 1.7221
|  | ASTM A 217 | JIS G5151 | EN 10213 |  | Cast | -28 (-20) | 345 (650)
| Cast stainless steel | ASTM A 743/744 or A 351, Grade CF3, CF3M | CF3: JIS G5121 SCS19A | CF3: EN 10213 GX2CrNi19-11 | 1.4309 | Cast | -195 (-320) | 345 (650)
|  |  | CF3M: JIS G5121 SCS16A | CF3M: EN 10213 GX2CrNiMo19-11-2 | 1.4409
CF8: JIS G5121 SCS13A
|  | ASTM A 743/744 or A 351CF8 or CF8M | CF8M: JIS G5121 SCS14A | CF8: EN 10213 GX5CrNi19-10 | 1.4308 | Cast | -195 (-320) | 345 (650)
|  |  |  | or SEW 685 GX6CrNi18-10 | 1.6902
|  |  |  | CF8M: EN 10213 GX5CrNiMo19-11-2 | 1.4408
|  | ASTM A 351, Grade CF3MA or CF8MA | JIS G5121 SCS19A | CF3MA: EN 10213 GX2CrNiMo19-11-2 | 1.4409 | Cast | -195 (-320) | 345 (650)
|  |  |  | CF8MA: EN 10213 GX5CrNiMo19-11-2 | 1.4408
|  | ASTM A 487 Grade CA6NM Class A and B | JIS G 5121 SCS6 | EN 10213 GX4CrNi13-4 | 1.4317 | Cast | -45 (-50) | 345 (650)
|  | ASTM A 757 Grade E3N | JIS G 5152 SCPL1 | EN 10213 GX3CrNi13-4 | 1.6982 | Cast | -75 (-100) | 345 (650)
|  | ASTM A 757 Grade D1Q1 | JIS G 5152 SCPL11 （Similar reference) | SEW 685 G15CrMo9-10 | 1.7377 | Cast | -28 (-20) | 345 (650)
|  | ASTM A 747 Grade CB7Cu-1 | JIS G5121 SCS 24 |  |  | Cast
| Cast aluminum | ASTM A 356 or A 357 | JIS G5151 | NA |  | Cast | -195 (-320) | 150 (300)
| Cast Hastelloy | ASTM A 494 Grade CW2M | JIS H5701 NMCrC (Similar Reference) |  |  | Cast
|  | ASTM A 494 Grade N-7M | JIS H4551 NW0665 |  |  | Cast
| Cast titanium | ASTM B 367, Grade C3 or C4 | C3: JIS H4600 Class 2 | NA |  | Cast | -45 (-50) | 150 (300)
C4: NA
|  | ASTM B 367, Grade C5 | JIS H4600 Class 3 |  |  | Cast
Casing, Inlet Casing, Discharge Casing
Fabricated | Steel | ASTM A 285, Grade C | JIS G3118 SGV450 |  |  | Plate | -45 (-50) | 345 (650)
|  | ASTM A 516, Grade 55, 60, 65, 70 | 55: JIS G3118 SGV410 | 55: EN 10028-2 P235GH | 1.0345 | Plate | -45 (-50) | 345 (650)
|  |  | 60: JIS G3118 SGV410 | 60: EN 10028-2 P265GH | 1.0425
|  |  | 65: JIS G3118 SGV450 | 65: EN 10028-2 P355GH | 1.0473
|  |  | 70: JIS G3118 SGV480 | EN 10025 S355J2+N | 1.0577
|  |  |  | 70: EN 10028-2 P355GH | 1.0473
|  | ASTM A 203, Grade A or B | A: JIS G3127 SL2N255 | 12Ni9 | 1.5635 | Plate | -60 (-75) | 345 (650)
B: NA
|  | ASTM A 203, Grade D or E | D: JIS G3127 SL3N255 | EN 10028-4 12Ni14 | 1.5637 | Plate | -105 (-160) | 345 (650)
E: JIS G3127 SL3N275
|  | ASTM A 537, Class 1 or 2 | 1: JIS G3115 SPV355 | EN 10028-6 P355QH | 1.8867 | Plate | -60 (-75) | 345 (650)
|  |  | 2: JIS G3115 SPV450 | EN 10028-6 P460QH | 1.8871
|  | ASTM A 353 | JIS G3127 SL9N520 | EN 10028-3 X8Ni9 | 1.5662 | Plate | -195 (-320) | 345 (650)
|  | ASTM A 553, Type I | JIS G3127 SL9N590 | EN 10028-3 X8Ni9 | 1.5662 | Plate | -195 (-320) | 345 (650)
|  | ASTM A 553, Type II | JIS G3127 SL9N590 | EN 10028-3 X8Ni9 | 1.5662 | Plate | -170 (-275) | 345 (650)
|  | ASTM A 266, Class 1 or 4 | JIS G3202 SFVC1 | EN 10222-4 P355NH | 1.0565 | Forged | -28 (-20) | 345 (650)
|  | ASTM A 336, Class F1 | JIS G3202 SFVA F1 | EN 10222-2 16Mo3 | 1.5415 | Forged | -28 (-20) | 345 (650)
|  | ASTM A 414 | JIS G3116 | EN 10120 |  | Sheet | -28 (-20) | 345 (650)
|  | ASTM A 508, Class 5a [now: Grade 5 Class 2] | JIS G3204 SFVQ3 | 20NiCrMo14-6 | 1.6742 | Forged | -28 (-20) | 345 (650)
|  | ASTM A 350, Grade LF2 | JIS G3205 SFL2 | EN 10222-3 12Ni14 | 1.5637 | Forged | -45 (-50) | 345 (650)
|  | ASTM A 350, Grade LF3 | JIS G3205 SFL3 | EN 10222-3 12Ni14 | 1.5637 | Forged | -100 (-150) | 345 (650)
|  | ASTM A266 CL.1 | JIS G3202 SFVC1 |  |  | Forged | -28 (-20) | 345 (650)
|  | ASTM A662 Grade B | JIS G3205 SFL1 | EN 10028-4 P355N | 1.0562 | Plate | -45 (-50) | 345 (650)
|  |  |  | EN 10028-4 P355NL2 | 1.1106
|  | ASTM A 765 Grade IV | JIS G3201 SF490A | EN 10222-4 P355QH1 | 1.0571 | Forged | -30 (-20) | 345 (650)
|  | ASTM A 350 Grade LF6 Class 1 | JIS G3201 SF340A | DIN 17103 TStE 355 | 1.0566 | Forged | -50 (-60) | 345 (650)
| Stainless steel | ASTM A 240, Type 304, 304L, 316, 316L | 304: JIS G4304 SUS304, JIS G4305 SUS304 | 304: EN 10028-7 X5CrNi18-10 | 1.4301
|  |  | 304L: JIS G4304 SUS304L, JIS G4305 SUS304L | 304L: EN 10028-7 X2CrNi18-9 | 1.4307
|  |  | 316: JIS G4304 SUS316, JIS G4305 SUS316 | 316: EN 10028-7 X5CrNiMo17-12-2 | 1.4401
|  |  | 316L: JIS G4304 SUS316L, JIS G4305 SUS316L | 316L: EN 10028-7 X2CrNiMo17-12-2 | 1.4404
|  |  | 321:JIS G4304 SUS321, JIS G4305 SUS321 | or EN 10028-7 X5CrNiMoTi17-12-2 | 1.4571
|  | ASTM A 240, Type 321 |  | 321: EN 10028-7 X5CrNiTi18-10 | 1.4541
|  | ASTM A 182, Grade F304, F304L, F316 | F304: JIS G3214 SUS F304 | F304: EN 10222-5 X5CrNi18-10 | 1.4301 | Forged | -195 (-320) | 345 (650)
|  |  | F304L: JIS G3214 SUS F304L | F304L: EN 10222-5 X2CrNi18-9 | 1.4307
|  |  | F316: JIS G3214 SUS F316 | F316: EN 10222-5 X5CrNiMo17-12-2 | 1.4401
|  |  |  | or EN 10222-5 X5CrNiMoTi17-12-2 | 1.4571
|  | ASTM A 182, Grade F321 | F321: JIS G3214 SUS F321 | F321: EN 10222-5 X5CrNiTi18-10 | 1.4541 | Forged | -195 (-320) | 345 (650)
|  | ASTM A 182, Grade F 6NM | JIS G3214 SUS F6 NM | EN 10222-5 X3CrNiMo13-4 | 1.4313 | Forged | -45 (-50) | 345 (650)
|  | AISI Type 304L | JIS G3214 SUS 304L |  |  | Plate | -195 (-320) | 345 (650)
| Aluminum | ASTM B 209, Alloy 6061 or 7075 | 6061: JIS H4000 6061 |  |  | Plate | -195 (-320) | 150 (300)
7075: JIS H4000 7075
|  | ASTM B 211, Alloy 6061 or 7075 | 6061: JIS H4040 6061 |  |  | Bar | -195 (-320) | 150 (300)
7075: JIS H4040 7075
|  | ASTM B 247, Alloy 6061 or 7075 | 6061: JIS H4140 6061 |  |  | Forged | -195 (-320) | 150 (300)
7075: JIS H4140 7050
|  | AMS 4108, Alloy 7050 | JIS H4140 7050 |  |  | Forged | -195 (-320) | 150 (300)
Diffuser, shroud, guide vanes
| Cast iron | ASTM A 48 or A 278, Class 30 | JIS G5501 FC250 | EN 1561 EN-GJL-250 | EN-JL1040 | Cast | -195 (-320) | 345 (650)
| Ductile iron | ASTM A 536 | JIS G5502 | EN 1563 EN-GJS-400-15U | EN-JS1072 | Cast | -195 (-320) | 345 (650)
| Cast steel | ASTM A 216, Grade WCB | JIS G5102 SCW450 | EN 10213 GP240GH | 1.0619 | Cast | -195 (-320) | 345 (650)
ISO 4991 G240
|  |  |  | similar reference DIN 1681 GS-38 | 1.042
|  | ASTM A 352, Grade LCB | JIS G5152 SCPL1 | GC24E | 1.1156 | Cast | -45 (-50) | 345 (650)
| Steel | ASTM A 283, A 284, A 285, A 516 or | JIS G3101 SS400 | EN 10025 S235JR | 1.0038 | Plate | -195 (-320) | 345 (650)
|  |  |  | EN 10025 S355J2+N | 1.0577
|  | A 543 |  |  |  | Plate | -195 (-320) | 345 (650)
|  | ASTM A 36 | JIS G3101 SS400 | EN 10025 S235JR | 1.0038 | Plate | -195 (-320) | 345 (650)
| Stainless steel | ASTM A 743/744 or A 351, Grade CA15, | JIS G5121 SCS13A, | CF8: EN 10213 GX5CrNi19-10 | 1.4308 | Cast | -195 (-320) | 345 (650)
|  |  | JIS G5121 SCS19A | or SEW 685 GX6CrNi18-10 | 1.6902
|  | CF3, CF3M, CF8 or CF8M |  | CF8M: EN 10213 GX5CrNiMo19-11-2 | 1.4408 | Cast | -195 (-320) | 345 (650)
|  | ASTM A 240, Type 410 | JIS G4304 SUS410, JIS G4305 SUS410 | EN 10088-2 X12Cr13 | 1.4006 | Plate | -195 (-320) | 345 (650)
|  | ASTM A 276, Type 410 | JIS G4303 SUS410 | EN 10088-3 X12Cr13 | 1.4006 | Bar | -195 (-320) | 345 (650)
|  | AISI Type 304 | JIS G4304 SUS304 |  |  | Plate | -195 (-320) | 345 (650)
|  | AISI Type 304L | JIS G3214 SUSF304L | similar reference EN 10250 X6CrNiTi18-10 | 1.4541 | Plate | -195 (-320) | 345 (650)
|  | ASTM A 182, Grade F321, F316Ti | F321: JIS G 3214 SUS F 321 | F316 Ti: EN 10250 X6CrNiMoTi17-12-2 | 1.4571 | Forged | -195 (-320) | 345 (650)
|  |  | F316Ti: | F321: EN 10250 X6CrNiTi18-10 | 1.4541
|  | ASTM A662 Grade B | JIS G3205 SFL1 | EN 10028-4 P355N | 1.0562 | Plate | -195 (-320) | 345 (650)
|  |  |  | EN 10028-4 P355NL2 | 1.1106
|  | ASTM A 350 Grade LF6 Class 1 | JIS G3201 SF340A | DIN 17103 TStE 355 | 1.0566 | Forged | -195 (-320) | 345 (650)
|  | ASTM A 182, Grade F 6NM | JIS G3214 SUS F6 NM | EN 10250 X3CrNiMo13-4 | 1.4313 | Forged | -195 (-320) | 345 (650)
|  | ASTM A 487 Grade CA6NM Class A and B | JIS G5151 SCPH 32 （Similar reference） | EN 10213 GX4CrNi13-4 | 1.4317 | Cast | -195 (-320) | 345 (650)
|  | ASTM A 757 Grade E3N | JIS G5152 1991 SCPL1 | EN 10213 GX3CrNi13-4 | 1.6982 | Cast | -195 (-320) | 345 (650)
| Titanium | ASTM B 367, Grade C5 | JIS H4600 Class 3 |  |  | Cast
| Aluminum | ASTM B 26, Alloy 355 or C355 | JIS H5202 AC4D | . |  | Cast | -195 (-320) | 345 (650)
Fixed, Pre-whirl, De-whirl and Variable Stator Vanes
| Stainless Steel | ASTM A478 Type 347 | JIS G4309 SUS347 |  |  | Bar | -195 (-320) | 345 (650)
|  | ASTM A240 Type 304 or 304L | 304: JIS G4304 SUS304, JIS G4305 SUS304 |  |  | Plate | -195 (-320) | 345 (650)
304L: JIS G4304 SUS304L, JIS G4305 SUS304L
|  | ASTM A276 Type 316/316L | 316: JIS G4303 SUS316 |  |  | Bar | -195 (-320) | 345 (650)
316L: JIS G4303 SUS316L
Shaft
| Steel | ASTM A 470, Class 1 | similar reference JIS G3201 SF540A |  |  | Forged | -28 (-20) | 345 (650)
|  | ASTM A 470, Class 7 | similar reference JIS G3204 SFVQ3（WH社10325UA-UE) | SEW 555 26NiCrMoV11-5 | 1.6948 | Forged | -115 (-175) | 400 (750)
|  |  |  | SEW 555 26NiCrMoV14-5 | 1.6957
|  | AISI Type 4340 | JIS G4053 SNCM439 | EN 10083-3 30CrNiMo8 | 1.658 | Forged | -115 (-175) | 345 (650)
|  | AISI Type 4140 | JIS G4053 SCM440 | EN 10083-3 42CrMo4 | 1.7225 | Forged | -28 (-20) | 400 (750)
|  | AISI Types 1040-1050C | JIS G4051 S40C | EN 10083-2 C45E | 1.1191 | Bar or Forged | -28 (-20) | 345 (650)
|  | AISI Types 4140-4150C | JIS G4053 SCM440 | EN 10083-3 42CrMo4 | 1.7225 | Bar or Forged | -28 (-20) | 400 (750)
|  | AISI Type 2320C | NA |  |  | Bar or Forged | -110 (-170) | 345 (650)
|  | AISI Type 2330 | NA |  |  | Bar or Forged | -110 (-170) | 345 (650)
|  | AISI Type 9310 | JIS G4053 SNCM 625 |  |  | Bar or Forged
|  | ASTM A 522, Type 1 | JIS G3127 SL9N520 | EN 10222-3 X8Ni9 | 1.5662 | Forged | -195 (-320) | 345 (650)
|  | ASTM 4340-4345 | ASTM maybe replaced to AISI. JIS G4053 SNCM439 | EN 10083-3 30CrNiMo8 | 1.658 | Forged | -115 (-175) | 345 (650)
|  |  |  | ISO 4957 55NiCrMoV7 | 1.2714
| Stainless steel | ASTM A 336, Grade F6 | G3214 SUS F410-C | EN 10088-3 X12Cr13 | 1.4006 | Forged | -60 (-75) | 345 (650)
|  | ASTM A 473, Type 410 | JIS G3214 SUS F410 | EN 10088-3 X12Cr13 | 1.4006 | Forged | -60 (-75) | 345 (650)
|  | ASTM A1021, Grade D, Class 2 (422) | NA |  |  | Forged | -60 (-75) | 345 (650)
|  | ASTM A 182, Grade F 6NM | JIS G3214 SUS F6 NM | EN 10250 X3CrNiMo13-4 | 1.4313 | Forged | -60 (-75) | 345 (650)
| Precipitation hardening stainless steel | ASTM A 705, Types 630 or XM-12 | JIS G3214 SUS F630 | EN 10250 X5CrNiCuNb16-4 | 1.4542 | Forged | -75 (-100) | 345 (650)
| Nickel Alloys | ASTM A 564, Type 630 or XM-12 | JIS G4303 SUS630 | EN 10250 X5CrNiCuNb16-4 | 1.4542 | Bar | -270 (-454) | 345 (650)
|  | AMS 4676 | JIS H4553 |  |  | Bar
Impellers
Cast & Forged | Aluminum | ASTM B 26, Alloy C355 | JIS H5202 AC4C |  |  | Cast | -195 (-320) | 150 (300)
| Precipitation hardening stainless steel | ASTM A 747, Type CB7CU-1 or CB7CU-2 | JIS G5121 SCS 24 |  |  | Cast | -75 (-100) | 345 (650)
| Steel | ASTM A 148 | JIS G5111 |  |  | Cast | -28 (-20) | 345 (650)
|  | ASTM A 487 Gs 4Q | JIS G5111 SCMnCrM2 |  |  | Cast | -45 (-50) | 345 (650)
| Stainless steel | ASTM A 743/744 or A 351, Grade CA15 | JIS G5121 SCS1 |  |  | Cast | -45 (-50) | 345 (650)
|  | or CA6NM |  |  |  | Cast | -45 (-50) | 345 (650)
|  | ASTM A 743/744 or A 351, Grade CF3, CF3M, | CF3: JIS G5121 SCS19A |  |  | Cast | -195 (-320) | 345 (650)
CF3M: JIS G5121 SCS16A
CF8: JIS G5121 SCS13A
CF8M: JIS G5121 SCS14A
|  | CF8 or CF8M |  |  |  | Cast | -195 (-320) | 345 (650)
| Aluminum | ASTM A 356 or A 357 | JIS G5151 |  |  | Cast | -195 (-320) | 150 (300)
| Titanium | ASTM B 367, Grade C3 or C4 | C3: JIS H4600 Class 2 |  |  | Cast | -45 (-50) | 345 (650)
C4: NA
|  | ASTM B 367, Grade C5 | JIS H4600 Class 3 |  |  | Cast | -195 (-320) | 345 (650)
|  | ASTM B 348, Grade 5 | JIS H4650 Class 60 |  |  | Cast
|  | ASTM B 348, Grade 19 | NA |  |  | Cast
|  | ASTM B 381, Grade F-19 | NA |  |  | Forged
| Inconel | ASTM B 637 Alloy N07718 | JIS G4902 NCF718 |  |  | Bar or Forged
Fabricated (covers,hubs, blades) | Aluminum | ASTM B 209, Alloy 6061 or 7075 | 6061: JIS H4000 6061 |  |  | Plate | -195 (-320) | 150 (300)
7075: JIS H4000 7075
|  | ASTM B 211, Alloy 6061 or 7075 | 6061: JIS H4040 6061 |  |  | Bar | -195 (-320) | 150 (300)
7075: JIS H4040 7075
|  | ASTM B 221, Alloy 6061 or 7075 | 6061: JIS H4040 6061 |  |  | Extruded | -195 (-320) | 150 (300)
7075: JIS H4040 7075
|  | ASTM B 247, Alloy 2618, | 2618: JIS H4140 2618 |  |  | Forged | -195 (-320) | 150 (300)
6061: JIS H4140 6061
7075: JIS H4140 7050
|  | 6061 or 7075 |  |  |  | Forged | -195 (-320) | 150 (300)
|  | AMS 4108, Alloy 7050 | JIS H4140 7050 |  |  | Forged | -195 (-320) | 150 (300)
Impellers,, Fabricated | Steel | AISI Types 4130-4140C | JIS G4053 SCM430 | EN 10083-3 42CrMo4 | 1.7225 | Plate or Forged | -28 (-20) | 400 (750)
|  | AISI Types 4320-4345C | JIS G4053 SNCM431 | EN 10083-3 30CrNiMo8 | 1.658 | Plate or Forged | -115 (-175) | 400 (750)
|  | ASTM A 470, Class 8 | JIS G3221 SFCM 740S （Similar reference） | 14CrMoV6-9 | 1.7735 | Forged | -45 (-50) | 400 (750)
|  | AISI Type 3140C | similar reference JIS G4102 SNC236 |  |  | Forged | -45 (-50) | 400 (750)
|  | ASTM A 543 | JIS G3101 SS400 |  |  | Plate | -115 (-175) | 400 (750)
|  | ASTM A 522, Type I | JIS G3127 SL9N520 | EN 10222-3 X8Ni9 | 1.5662 | Forged | -145 (-230) | 345 (650)
|  | ASTM A 522, Type II | JIS G3127 SL9N520 | EN 10222-3 X8Ni9 | 1.5662 | Forged | -170 (-275) | 345 (650)
|  | ASTM A 353 | JIS G3127 SL9N520 | EN 10222-3 X8Ni9 | 1.5662 | Plate | -195 (-320) | 345 (650)
|  | AISI Type 403C | JIS G3214 SUS F403 | EN 10088-3 X6Cr13 | 1.4 | Forged | -60 (-75) | 345 (650)
|  | ASTM A 473, Type 410 | JIS G3214 SUS F410 | EN 10088-3 X12Cr13 | 1.4006 | Forged | -60 (-75) | 345 (650)
|  | ASTM A 240, Type 304, 304L, 316 | 304: JIS G4304 SUS304, JIS G4305 SUS304 | 304: EN 10028-7 X5CrNi18-10 | 1.4301 | Plate | -195 (-320) | 345 (650)
|  |  | 304L: JIS G4304 SUS304L, JIS G4305 SUS304L | 304L: EN 10028-7 X2CrNi18-9 | 1.4307
|  |  | 316: JIS G4304 SUS316, JIS G4305 SUS316 | 316: EN 10028-7 X5CrNiMo17-12-2 | 1.4401
|  |  | 316L: JIS G4304 SUS316L, JIS G4305 SUS316L | 316L: EN 10028-7 X2CrNiMo17-12-2 | 1.4404
|  | ASTM A 473, Type 304, 304L, 316, or 316L | 304: JIS G3214 SUS F304 | F304: EN 10222-5 X5CrNi18-10 | 1.4301 | Forged | -195 (-320) | 345 (650)
|  |  | 304L: JIS G3214 SUS F304L | F304L: EN 10222-5 X2CrNi18-9 | 1.4307
|  |  | 316: JIS G3214 SUS F316 | F316: EN 10222-5 X5CrNiMo17-12-2 | 1.4401
|  |  | 316L: JIS G3214 SUS F316L | F316L: EN 10222-5 X2CrNiMo17-12-2 | 1.4404
|  | UNS S42400 | NA | EN 10250 X3CrNiMo13-4 | 1.4313 | Forged | -101 (-150) | 345 (650)
|  | AISI Type 410 | JIS G4303 SUS410 | NA |  | Forged | -60 (-75) | 345 (650)
|  | ASTM A 638 Grade 660 Type 2 (A286) | JIS G4311 SUH660 | EN 10302 X6NiCrTiMoVB25-15-2 | 1.498 |  |  | 345 (650)
|  | AISI Types 4130-4140C | JIS G4053 SCM430 | EN 10083-3 42CrMo4 | 1.7225 | Plate or Forged | -28 (-20) | 400 (750)
| Precipitation hardening stainless steel | ASTM A 705, Type 630 or XM-12 | JIS G3214 SUS F630 | EN 10250 X5CrNiCuNb16-4 | 1.4542 | Forged | -75 (-100) | 345 (650)
|  | AISI S17400 | JIS G4303 SUS630 |  |  |  | -75 (-100) | 345 (650)
|  | ASTM A 693, Type 630 or XM-12 | JIS G4304 SUS630, JIS G4305 SUS630 | EN 10088-2 X5CrNiCuNb16-4 | 1.4542 | Plate | -75 (-100) | 345 (650)
| Ni-based | AMS 5662 Alloy 718 | JIS G 4902 NCF718 |  |  | Forged | -110 (-170) | 345 (650)
| Ni-Cu | SAE AMS 4646 | NA | ? |  | Forged | -115 (-175) | 345 (650)
|  | ASTM B 127 | JIS H4551 |  |  | Plate | -115 (-175) | 345 (650)
|  | QQ-N-286 | JIS H4551 NW5500 |  |  | Plate | -115 (-175) | 345 (650)
|  | ASTM B 865 UNS N05500 | JIS H4551 NW5500 | DIN 17743 NiCu30Al | 2.4375 | Forging | -115 (-175) | 345 (650)
|  |  |  | ISO 9725 NiCu30Al3Ti | NW5500
| Titanium | ASTM B 381 Grade F5 | JIS H4657 TAF6400 | DIN 17864 TiAl6V4 | 3.7165 | Forging | -195 (-320) | 345 (650)
Rotor Blades
| Stainless Steel | UNS S45000 | NA |  |  | Forged or Bar | -60 (-75) | 345 (650)
|  | UNS S42200 | JIS G4311 SUH616 |  |  | Forged or Bar | -60 (-75) | 345 (650)
| Titanium | AMS 4928 Ti-6Al-4V | JIS H4650 Class 60 |  |  | Forged or Bar | -60 (-75) | 345 (650)
Shaft sleeves | Steel | AISI Types, 4130-4150c | JIS G4053 SCM440 | EN 10083-3 42CrMo4 | 1.7225 | Forged | -45 (-50) | 345 (650)
|  | AISI Types, 4320, 4345c | JIS G4053 SNCM431 | EN 10083-3 30CrNiMo8 | 1.658 | Forged | -115 (-175) | 400 (750)
|  | AISI Type 4330c | JIS G4053 SNCM431 |  |  | Forged | -115 (-175) | 400 (750)
|  | ASTM A 470, Class 7 | similar reference JIS G3201 SF540A | SEW 555 26NiCrMoV11-5 | 1.6948 | Forged | -115 (-175) | 400 (750)
|  |  |  | SEW 555 26NiCrMoV14-5 | 1.6957
|  | ASTM A 522, Type I | JIS G3127 SL9N520 | EN 10222-3 X8Ni9 | 1.5662 | Forged | -195 (-320) | 345 (650)
|  | ASTM A 106 | JIS G3456 | EN 10216 |  | Pipe | -28 (-20) | 345 (650)
|  | ASTM A 350 | JIS G3205 | EN 10250 |  | Forged | -45 (-50) | 345 (650)
|  | ASTM A 350, Grade LF-3 | JIS G3205 SFL3 | EN 10250 12Ni14 | 1.5637 | Forged | -100 (-150) | 345 (650)
| Stainless steel | AISI Types 403 or 410c | 403: JIS G3214 SUS F403 | EN 10088-3 X6Cr13 | 1.4 | Forged | -75 (-100) | 400 (750)
|  |  | 410: JIS G3214 SUS F410 | EN 10088-3 X12Cr13 | 1.4006
| Ni-Cu alloy | ASTM B 164 or SAE AMS 4676 | JIS H4553 |  |  | Forged | -115 (-175) | 345 (650)
| Ni-Mo-Cr alloy | ASTM B574, Alloy N10276 | JIS H4551 NW0276 | DIN 17744 NiMo16Cr15W | 2.4819 | Wrought | -115 (-175) | 345 (600)
|  |  |  | ISO 9725 NiMo16Cr15Fe6W4 | NW0276
|  | ASTM A 494, Grade CW-12M-1 | similar reference JIS H5701 NMCrC |  |  | Cast | -115 (-175) | 345 (650)
| Precipitation hardening stainless steel | A 705 Type 630 or XM-12 | JIS G3214 SUS F630 | EN 10250 X5CrNiCuNb16-4 | 1.4542 | Forged | -75 (-100) | 345 (650)
Notes
a. | The materials shown in this table are those commonly used by compressor manufacturers, but the list is not all inclusive. Other suitable materials may exist and may be used as indicated by specific design considerations.
b. | Descriptions of AISI Types (cross-referenced to UNS) can be found in SAE HS1086. Descriptions of UNS Types can can also be found in ASTM DS 56J.
c. | The temperature limits shown in this table are those commonly observed by compressor manufacturers and are not necessarily the same as any temperature limits specified in the applicable material specifications.
d. | Normalized or normalized and tempered.
e. | AISI and UNS designations are only a description of chemical analyses of types of steels; they are not procurement specifications. All materials should be purchased to a specification that adequately defines the required properties and controls.
f. | TFE = tetrafluoroethylen