## Equivalent JIS and EN_ISO
Annex D Typical Material Specifications for Major Components
Equivalent EN Material
Component | Materialsa | Specificationb | Equivalent JIS Material
Casing
Cast | Cast iron | ASTM A 278, Class 30 | JIS G5501 FC200 | EN 1561 EN-GJL-250 | EN-JL1040
|  | ASTM A 278, Class 40 | JIS G5501 FC300 | EN 1561 EN-GJL-300 | EN-JL1050
| Austenitic cast iron | ASTM A 436, Type 2 | JIS G5510 FCA-NiCr202 | NA
|  | ASTM A 571, Type D-2M Class 1 & 2 | JIS G5510 FCDA-Ni22 | NA
| Ductile iron | ASTM A 395 | JIS G5502 | EN 1563 EN-GJS-400-18U-RT | EN-JS1059
| Cast steel | ASTM A 216, Grade WCBd | JIS G5102 SCW450 | EN 10213 GP240GH ISO 4991 G240 similar reference DIN 1681 GS-38 | 1.0619 1.0420
ASTM A 216, Grade WCC
|  | ASTM A 352, Grade LCB | JIS G5152 SCPL1 | GC24E | 1.1156
|  | ASTM A 352, Grade LC2 | JIS G5152 SCPL21 | EN 10213 G9Ni10 | 1.5636
|  | ASTM A 352, Grade LC3 | JIS G5152 SCPL31 | EN 10213 G9Ni14 | 1.5638
|  | ASTM A 352, Grade LC4 | similar reference JIS G5152 SCPL31 | similar reference EN 10213 G9Ni14 | 1.5638
|  | ASTM A 352, Grade LCC | similar reference JIS G5152 SCPL1 | EN 10213 G17Mn5 EN 10213 G20Mn5 similar reference SEW 685 G26CrMo4 | 1.1131 1.6220 1.7221
|  | ASTM A 217 | JIS G5151 | EN 10213
| Cast stainless steel | A 351, Grade CF3M, | CF3M: JIS G5121 SCS16A CF8: JIS G5121 SCS13A CF8M: JIS G5121 SCS14A | CF3M: EN 10213 GX2CrNiMo19-11-2 | 1.4409
|  | CF8 or CF8M |  | CF8: EN 10213 GX5CrNi19-10 or SEW 685 GX6CrNi18-10 CF8M: EN 10213 GX5CrNiMo19-11-2 | 1.4308 1.6902 1.4408
ASTM A351, Grade CF8A
|  | ASTM A 351, Grade CF3MA or CF8MA | JIS G5121 SCS19A | CF3MA: EN 10213 GX2CrNiMo19-11-2 CF8MA: EN 10213 GX5CrNiMo19-11-2 | 1.4409 1.4408
|  | ASTM A 487 Grade CA6NM Class A and B |  | EN 10213 GX4CrNi13-4 | 1.4317
|  | ASTM A 757 Grade E3N |  | EN 10213 GX3CrNi13-4 | 1.6982
|  | ASTM A 757 Grade D1Q1 |  | SEW 685 G15CrMo9-10 | 1.7377
| Cast aluminum | ASTM A 356 or A 357 | JIS G5151 | NA
|  | ASTM B26M 356 | JIS H5202 AC4C | EN1706 AC-42000 (Al-Si 7Mg)
| Cast titanium | ASTM B 367, Grade C3 or C4 | C3: JIS H4600 2 C4: NA | NA
Casing Fabricated | Steel | ASTM A 285, Grade C | JIS G3118 SGV450
|  | ASTM A 516, Grade 55, 60, 65, 70 | 55: JIS G3118 SGV410 60: JIS G3118 SGV410 65: JIS G3118 SGV450 70: JIS G3118 SGV480 | 55: EN 10028-2 P235GH 60: EN 10028-2 P265GH 65: EN 10028-2 P355GH EN 10025 S355J2+N 70: EN 10028-2 P355GH | 1.0345 1.0425 1.0473 1.0577 1.0473
|  | ASTM A 203, Grade A or B | A: JIS G3127 SL2N255 B: NA | 12Ni9 | 1.5635
|  | ASTM A 203, Grade D or E | D: JIS G3127 SL3N255 E: JIS G3127 SL3N275 | EN 10028-4 12Ni14 | 1.5637
|  | ASTM A 537, Class 1 or 2 | 1: JIS G3115 SPV355 2: JIS G3115 SPV450 | EN 10028-6 P355QH EN 10028-6 P460QH | 1.8867 1.8871
|  | ASTM A 353 | JIS G3127 SL9N520 | EN 10028-3 X8Ni9 | 1.5662
|  | ASTM A 553, Type Ⅰ | JIS G3127 SL9N590 | EN 10028-3 X8Ni9 | 1.5662
|  | ASTM A 553, Type Ⅱ | JIS G3127 SL9N590 | EN 10028-3 X8Ni9 | 1.5662
|  | ASTM A 266, Class 1 or 4 | JIS G3202 SFVC1 | EN 10222-4 P355NH | 1.0565
|  | ASTM A 336, Class F1 | JIS G3202 SFVA F1 | EN 10222-2 16Mo3 | 1.5415
|  | ASTM A 414 | JIS G3116 | EN 10120
|  | ASTM A 508, Class 5a [now: Grade 5 Class 2] | JIS G3204 SFVQ3 | 20NiCrMo14-6 | 1.6742
|  | ASTM A 350, Grade LF2 | JIS G3205 SFL2 | EN 10222-3 12Ni14 | 1.5637
|  | ASTM A 350, Grade LF3 | JIS G3205 SFL3 | EN 10222-3 12Ni14 | 1.5637
|  | ASTM A266 CL.1 | JIS G3202 SFVC1
|  | ASTM A662 Grade B |  | EN 10028-4 P355N EN 10028-4 P355NL2 | 1.0562 1.1106
|  | ASTM A 765 Grade IV |  | EN 10222-4 P355QH1 | 1.0571
|  | ASTM A 350 Grade LF6 Class 1 |  | DIN 17103 TStE 355 | 1.0566
| Stainless steel | ASTM A 240, Type 304, 304L, 316, 316L or | 304: JIS G4304 SUS304, JIS G4305 SUS304 304L: JIS G4304 SUS304L, JIS G4305 SUS304L 316: JIS G4304 SUS316, JIS G4305 SUS316 316L: JIS G4304 SUS316L, JIS G4305 SUS316L 321:JIS G4304 SUS321, JIS G4305 SUS321 | 304: EN 10028-7 X5CrNi18-10 304L: EN 10028-7 X2CrNi18-9 316: EN 10028-7 X5CrNiMo17-12-2 316L: EN 10028-7 X2CrNiMo17-12-2 or EN 10028-7 X5CrNiMoTi17-12-2 321: EN 10028-7 X5CrNiTi18-10 | 1.4301 1.4307 1.4401 1.4404 1.4571 1.4541
321
|  | ASTM A 182, Grade F304, F304L, F316 or | F304: JIS G3214 SUS F304 F304L: JIS G3214 SUS F304L F316: JIS G3214 SUS F316 F321: JIS G3214 SUS F321 | F304: EN 10222-5 X5CrNi18-10 F304L: EN 10222-5 X2CrNi18-9 F316: EN 10222-5 X5CrNiMo17-12-2 or EN 10222-5 X5CrNiMoTi17-12-2 F321: EN 10222-5 X5CrNiTi18-10 | 1.4301 1.4307 1.4401 1.4571 1.4541
F321
|  | ASTM A 182, Grade F 6NM |  | EN 10222-5 X3CrNiMo13-4 | 1.4313
|  | AISI 304L | JIS G3214 SUS 304L
Casing Fabricated | Aluminum | ASTM B 209, Alloy 6061 or 7075 | 6061: JIS H4000 6061 7075: JIS H4000 7075
|  | ASTM B 211, Alloy 6061 or 7075 | 6061: JIS H4040 6061 7075: JIS H4040 7075
|  | ASTM B 247, Alloy 6061 or 7075 | 6061: JIS H4140 6061 7075: JIS H4140 7050
|  | AMS 4108, Alloy 7050 | JIS H4140 7050
Diaphragms, | Cast iron | ASTM A 48 or A 278, Class 30 | JIS G5501 FC250 | EN 1561 EN-GJL-250 | EN-JL1040
guide vanes and
inner casings | Ductile iron | ASTM A 536 | JIS G5502 | EN 1563 EN-GJS-400-15U | EN-JS1072
| Cast iron | ASTM A 216, Grade WCB | JIS G5102 SCW450 | EN 10213 GP240GH ISO 4991 G240 similar reference DIN 1681 GS-38 | 1.0619 1.0420
| Steel | ASTM A 283, A 284, A 285, A 516 or | JIS G3101 SS400 | EN 10025 S235JR EN 10025 S355J2+N | 1.0038 1.0577
A 543
|  | ASTM A 36 | JIS G3101 SS400 | EN 10025 S235JR | 1.0038
| Stainless steel | ASTM A 743/744 or A 351, Grade CA15, | JIS G5121 SCS13A, JIS G5121 SCS19A | CF8: EN 10213 GX5CrNi19-10 or SEW 685 GX6CrNi18-10 CF8M: EN 10213 GX5CrNiMo19-11-2 | 1.4308 1.6902 1.4408
CF3, CF3M, CF8 or CF8M
|  | ASTM A 240, Type 410 | JIS G4304 SUS410, JIS G4305 SUS410 | EN 10088-2 X12Cr13 | 1.4006
|  | ASTM A 276, Type 410 | JIS G4303 SUS410 | EN 10088-3 X12Cr13 | 1.4006
|  | AISI304 | JIS G4304 SUS304
|  | AISI304L | JIS G3214 SUSF304L | similar reference EN 10250 X6CrNiTi18-10 | 1.4541
|  | ASTM A 182, Grade F321, F316Ti |  | F316 Ti: EN 10250 X6CrNiMoTi17-12-2 F321: EN 10250 X6CrNiTi18-10 | 1.4571 1.4541
|  | ASTM A662 Grade B |  | EN 10028-4 P355N EN 10028-4 P355NL2 | 1.0562 1.1106
|  | ASTM A 350 Grade LF6 Class 1 |  | DIN 17103 TStE 355 | 1.0566
|  | ASTM A 182, Grade F 6NM |  | EN 10250 X3CrNiMo13-4 | 1.4313
|  | ASTM A 487 Grade CA6NM Class A and B |  | EN 10213 GX4CrNi13-4 | 1.4317
|  | ASTM A 757 Grade E3N |  | EN 10213 GX3CrNi13-4 | 1.6982
| Aluminum | ASTM B 26, Alloy 355 or C355 | JIS H5202 AC4D | n.a.
Shaft | Steel | ASTM A 470, Class 1 | similar reference JIS G3201 SF540A
|  | ASTM A 470, Class 7 | similar reference JIS G3204 SFVQ3（WH社10325UA-UE) | SEW 555 26NiCrMoV11-5 SEW 555 26NiCrMoV14-5 | 1.6948 1.6957
|  | AISI 4340 | JIS G4053 SNCM439 | EN 10083-3 30CrNiMo8 | 1.658
|  | AISI 4140 | JIS G4053 SCM440 | EN 10083-3 42CrMo4 | 1.7225
|  | AISI Types 1040-1050C | JIS G4051 S40C | EN 10083-2 C45E | 1.1191
|  | AISI Types 4140-4150C | JIS G4053 SCM440 | EN 10083-3 42CrMo4 | 1.7225
|  | AISI Type 2320C | NA
|  | AISI 2330 | NA
|  | ASTM A 522, Type 1 | JIS G3127 SL9N520 | EN 10222-3 X8Ni9 | 1.5662
|  | ASTM 4340-4345 | ASTM maybe replaced to AISI. JIS G4053 SNCM439 | EN 10083-3 30CrNiMo8 ISO 4957 55NiCrMoV7 | 1.6580 1.2714
| Stainless steel | ASTM A 336, Grade F6 | G3214 SUS F410-C | EN 10088-3 X12Cr13 | 1.4006
|  | ASTM A 473, Type 410 | JIS G3214 SUS F410 | EN 10088-3 X12Cr13 | 1.4006
|  | ASTM A 182, Grade F 6NM |  | EN 10250 X3CrNiMo13-4 | 1.4313
| Precipitation hardening stainless steel | ASTM A 705, Types 630 or XM-12 | JIS G3214 SUS F630 | EN 10250 X5CrNiCuNb16-4 | 1.4542
|  | ASTM A 564, Type 630 or XM-12 | JIS G4303 SUS630 | EN 10250 X5CrNiCuNb16-4 | 1.4542
Impellers | Aluminum | ASTM B 26, Alloy C355 | JIS H5202 AC4C
Cast | Precipitation hardening stainless steel | ASTM A 747, Type CB7CU-1 or CB7CU-2 | G5121 SCS 24
| Steel | ASTM A 148 | JIS G5111
|  | ASTM A 487 Gs 4Q | JIS G5111 SCMnCrM2
| Stainless steel | ASTM A 743/744 or A 351, Grade CA15 | JIS G5121 SCS1
or CA6NM
|  | ASTM A 743/744 or A 351, Grade CF3, CF3M, | CF3: JIS G5121 SCS19A CF3M: JIS G5121 SCS16A CF8: JIS G5121 SCS13A CF8M: JIS G5121 SCS14A
CF8 or CF8M
| Aluminum | ASTM A 356 or A 357 | JIS G5151
| Titanium | ASTM B 367, Grade C3 or C4 | C3: JIS H4600 2 C4: NA
|  | ASTM A 367, Grade C5 | A 367 maybe replaced to B 367. JIS H4600 3種。
Fabricated (covers, | Aluminum | ASTM B 209, Alloy 6061 or 7075 | 6061: JIS H4000 6061 7075: JIS H4000 7075
hubs, blades)
|  | ASTM B 211, Alloy 6061 or 7075 | 6061: JIS H4040 6061 7075: JIS H4040 7075
|  | ASTM B 221, Alloy 6061 or 7075 | 6061: JIS H4040 6061 7075: JIS H4040 7075
|  | ASTM B 247, Alloy 2618, | 2618: JIS H4140 2618 6061: JIS H4140 6061 7075: JIS H4140 7050
6061 or 7075
|  | AMS 4108, Alloy 7050 | JIS H4140 7050
|  | 7175 |  |  | WL 3.4334
Impellers | Steel | AISI Types 4130-4140C | JIS G4053 SCM430 | EN 10083-3 42CrMo4 | 1.7225
Fabricated
|  | AISI Types 4320-4345C | JIS G4053 SNCM431 | EN 10083-3 30CrNiMo8 | 1.658
|  | ASTM A 470, Class 8 |  | 14CrMoV6-9 | 1.7735
|  | AISI Type 3140C | similar reference JIS G4102 SNC236
|  | ASTM A 543 | JIS G3101 SS400
|  | ASTM A 522, Type Ⅰ | JIS G3127 SL9N520 | EN 10222-3 X8Ni9 | 1.5662
|  | ASTM A 522, Type Ⅱ | JIS G3127 SL9N520 | EN 10222-3 X8Ni9 | 1.5662
|  | ASTM A 353 | JIS G3127 SL9N520 | EN 10222-3 X8Ni9 | 1.5662
|  | AISI Type 403C | JIS G3214 SUS F403 | EN 10088-3 X6Cr13 | 1.4
|  | ASTM A 473, Type 410 | JIS G3214 SUS F410 | EN 10088-3 X12Cr13 | 1.4006
|  | ASTM A 240, Type 304, 304L, 316 | 304: JIS G4304 SUS304, JIS G4305 SUS304 304L: JIS G4304 SUS304L, JIS G4305 SUS304L 316: JIS G4304 SUS316, JIS G4305 SUS316 316L: JIS G4304 SUS316L, JIS G4305 SUS316L | 304: EN 10028-7 X5CrNi18-10 304L: EN 10028-7 X2CrNi18-9 316: EN 10028-7 X5CrNiMo17-12-2 316L: EN 10028-7 X2CrNiMo17-12-2 | 1.4301 1.4307 1.4401 1.4404
or 316L
|  | ASTM A 473, Type 304, 304L, 316, or 316L | 304: JIS G3214 SUS F304 304L: JIS G3214 SUS F304L 316: JIS G3214 SUS F316 316L: JIS G3214 SUS F316L | F304: EN 10222-5 X5CrNi18-10 F304L: EN 10222-5 X2CrNi18-9 F316: EN 10222-5 X5CrNiMo17-12-2 F316L: EN 10222-5 X2CrNiMo17-12-2 | 1.4301 1.4307 1.4401 1.4404
|  | UNS S42400 | NA | EN 10250 X3CrNiMo13-4 | 1.4313
|  | AISI 410 | JIS G4303 SUS410-MOD | NA
|  | ASTM A 638 Grade 660 Type 2 (A286) |  | EN 10302 X6NiCrTiMoVB25-15-2 | 1.498
| Precipitation hardening stainless steel | ASTM A 705, Type 630 or XM-12 | JIS G3214 SUS F630 | EN 10250 X5CrNiCuNb16-4 | 1.4542
|  | AISI S17400 | JIS G4303 SUS630
|  | ASTM A 693, Type 630 or XM-12 | JIS G4304 SUS630, JIS G4305 SUS630 | EN 10088-2 X5CrNiCuNb16-4 | 1.4542
| Ni-Cu | SAE AMS 4646 | NA | ?
|  | ASTM B 127 | JIS H4551
|  | QQ-N-286 | JIS H4551 NW5500
|  | ASTM B 865 UNS N05500 |  | DIN 17743 NiCu30Al ISO 9725 NiCu30Al3Ti | 2.4375 NW5500
| Titanium | ASTM B 381 Grade F5 |  | DIN 17864 TiAl6V4 | 3.7165
Labyrinths
Impeller interstage | Aluminum | ASTM B 26, Alloy 443, 335, 850, | JIS H5202 | EN 586
shaft seal and |  | A850 or B850
balance piston |  | 6061-T6 or 1100 | 6061: JIS H4000 6061 1100: JIS H4000 1100
|  | ASTM B 209 Grade 5083 |  | EN 586 EN-AW-5083 [Al Mg4.5Mn0.7] | AW5083
|  | 7175 |  |  | WL 3.4334
| Babbit | ASTM B 23 | JIS H5401
| Brass | ASTM B 16 or B 21 | JIS H3250 | EN 12420
|  | ASTM B 36 | JIS H3100 | EN 1652
|  | ASTM B 171 | JIS H3100 | EN 1652
|  | ASTM B 564 UNS N04400 |  | DIN 17743 NiCu30Fe ISO 9725 NiCu30 | 2.4360 NW4400
| Bronze |  |  | Cu Sn 10/12
| Stainless steel | AISI Type 403, 410, 416, | 403: JIS G3214 SUS F403 410: JIS G3214 SUS F410 416: JIS G3214 SUS F416 | EN 10088-3 X6Cr13 EN 10088-3 X12Cr13 additional: X19CrMo12-1 | 1.4000 1.4006 1.4921
|  | 420 |  | EN 10088-3 X20Cr13 | 1.4021
|  | 303, 304, or 316 | 403: JIS G3214 SUS F303 410: JIS G3214 SUS F304 416: JIS G3214 SUS F316 | EN 10088-3 X6CrNiTi18-10 EN 10088-3 X6CrNiMoTi17-12-2 | 1.4541 1.4571
|  | 304, 304L,316 |  |  | 1.4301 1.4306 1.4401
| Cr-Ni-Fe-Mo-Cu-Cb | ASTM B 462 | JIS H4551 NW6007 | EN 10088-3 X1NiCrMoCuN25-20-7 | 1.4529
alloy
| Stainless steel honeycomb | ASTM A 240, Type 304, 304L, 316 or 316L | 304: JIS G4304 SUS304, JIS G4305 SUS304 304L: JIS G4304 SUS304L, JIS G4305 SUS304L 316: JIS G4304 SUS316, JIS G4305 SUS316 316L: JIS G4304 SUS316L, JIS G4305 SUS316L | 304: EN 10028-7 X5CrNi18-10 304L: EN 10028-7 X2CrNi18-9 316: EN 10028-7 X5CrNiMo17-12-2 316L: EN 10028-7 X2CrNiMo17-12-2 | 1.4301 1.4307 1.4401 1.4404
| Ni-Cu alloy | ASTM B 164 | JIS H4553 | DIN 17743 NiCu30Fe ISO 9725 NiCu30 | 2.4360 NW4400
Nonmetallic TFEf
Nonmetallic TFEf
carbon-filled
Nonmetallic TFEf
mica-filled
| Lead | ASTM B 29 | H2105 | NA
Nickel-graphite
| Phenolic resin | Micarta, NEMA, Grade LE | NA
impregnated materials
|  | Micarta, NEMA, Grade G10 or G9 | NA
Balance piston | Steel(new) | ASTM A 470, Class 1 | similar reference JIS G3201 SF540A
|  | ASTM A 470, Class 7 | similar reference JIS G3204 SFVQ3 | SEW 555 26NiCrMoV11-5 SEW 555 26NiCrMoV14-5 | 1.6948 1.6957
|  | AISI Types, 1040-1050C | JIS G4051 S40C | EN 10083-2 C45E | 1.1191
|  | AISI Types, 4130-4145C | JIS G4053 SCM440 | EN 10083-3 42CrMo4 | 1.7225
|  | AISI Types, 4330, 4345C | JIS G4053 SNCM431 | EN 10083-3 30CrNiMo8 | 1.658
|  | AISI Type, 2320C | NA
|  | ASTM A 522, Type Ⅰ | JIS G3127 SL9N520 | EN 10222-3 X8Ni9 | 1.5662
| Stainless steel(new) | ASTM A 336, Grade F6 | G3214 SUS F410-C
|  | ASTM A 473, Type 410 | JIS G3214 SUS F410 | EN 10088-3 X12Cr13 | 1.4006
|  | AISI Type 403 or 410C | 403: JIS G3214 SUS F403 410: JIS G3214 SUS F410 | EN 10088-3 X6Cr13 EN 10088-3 X12Cr13 | 1.4000 1.4006
| Precipitation hardening stainless steel | ASTM A 705, Type 630 or XM-12 | JIS G3214 SUS F630 | EN 10250 X5CrNiCuNb16-4 | 1.4542
|  | ASTM A 470, Class 8 |  | 14CrMoV6-9 | 1.7735
|  | UNS S42400 | NA | EN 10250 X3CrNiMo13-4 | 1.4313
|  | ASTM A 638 Grade 660 Type 2 (A286) |  | EN 10302 X6NiCrTiMoVB25-15-2 | 1.498
| Ni-Cu alloy | ASTM B 865 UNS N05500 |  | DIN 17743 NiCu30Al ISO 9725 NiCu30Al3Ti | 2.4375 NW5500
|  | SAE ANS 4676 | NA
Shaft sleeves | Steel | AISI Types, 4130-4150C | JIS G4053 SCM440 | EN 10083-3 42CrMo4 | 1.7225
|  | AISI Types, 4320, 4345C | JIS G4053 SNCM431 | EN 10083-3 30CrNiMo8 | 1.658
|  | AISI 4330 | JIS G4053 SNCM431
|  | ASTM A 470, Class 7 | similar reference JIS G3201 SF540A | SEW 555 26NiCrMoV11-5 SEW 555 26NiCrMoV14-5 | 1.6948 1.6957
|  | ASTM A 522, Type Ⅰ | JIS G3127 SL9N520 | EN 10222-3 X8Ni9 | 1.5662
|  | ASTM A 106 | JIS G3456 | EN 10216
|  | ASTM A 350 | JIS G3205 | EN 10250
|  | ASTM A 350, Grade LF-3 | JIS G3205 SFL3 | EN 10250 12Ni14 | 1.5637
| Stainless steel | AISI Types 403 or 410C | 403: JIS G3214 SUS F403 410: JIS G3214 SUS F410 | EN 10088-3 X6Cr13 EN 10088-3 X12Cr13 | 1.4000 1.4006
| Ni-Cu alloy | ASTM B 164 or SAE AMS 4676 | JIS H4553
| Ni-Mo-Cr alloy | ASTM B574, Alloy N10276 | JIS H4551 NW0276 | DIN 17744 NiMo16Cr15W ISO 9725 NiMo16Cr15Fe6W4 | 2.4819 NW0276
|  | ASTM A 494, Grade CW-12M-1 | similar reference JIS H5701 NMCrC
| Precipitation hardening stainless steel | A 705 Type 630 or XM-12 | JIS G3214 SUS F630 | EN 10250 X5CrNiCuNb16-4 | 1.4542