## Table K1
Table K1 - Performance Property Calculations - External & Internal Pressure for Casing (SI units) | [11 empty] | Table K1 - continued
| 1 | 2 | 3 | 4 | 5 | 6 | 7 | 8 | 9 | 10 | 11 | 12 | 13 | 14 | 15 | 16 | 17 | 18 | 19 | 23 | 20 | 21
| Corresponding Formula Numbers or Clause a | [9 empty] | Clause 8 | 10 | 9 | 8 | 14 | 10;66 | 10;66 | 10;66 | 10;66 |  | 10;66 | 10;66
[8 empty] | Threaded and Coupled |  |  |  | Internal Pressure
[9 empty] | Outside Diameter |  |  | Pipe Body |  |  |  | Connection
| Labels | [8 empty] | Special |  | Internal Yield |  |  | Ductile |  |  | Buttress Thread
| Outside | Linear Mass |  | Outside | Material / | Wall | Inside |  | Regular | Clearance |  |  | Lame' - Von Mises |  | Rupture | Round |  | Regular Coupling |  |  | Special Clr Coupling
| Diameter | Threaded & |  | Diameter | Insp Notch | Thickness | Diameter | Drift | Coupling | Coupling | Collapse | API | Open | Capped | Capped | Thread |  | Same | Higher |  | Same | Higher
| Size | Coupled |  | D | Ka / aN | t | d | Diameter | W | Wc | Resistance | Historical | End | End | End | Short | Long | Grade | Grade |  | Grade | Grade
| Label 1 | Label 2 | Grade | mm | / % | mm | mm | mm | mm | mm | MPa | MPa | MPa | MPa | MPa | MPa | MPa | MPa | MPa |  | MPa | MPa
| 4.5 | 950 | H40 | 11430 | 2 / 12,5 | 520.7 | 10388.6 | 10071.1 | 13335 | -- | 190 | 219 | 218 | 243 | 239 | 219 | -- | -- | -- |  | -- | --
| 4.5 | 950 | J55 | 11430 | 2 / 12,5 | 520.7 | 10388.6 | 10071.1 | 13335 | -- | 228 | 302 | 301 | 334 | 302 | 302 | -- | -- | -- |  | -- | --
| 4.5 | 1050 | J55 | 11430 | 2 / 12,5 | 568.96 | 10292.08 | 9974.58 | 13335 | 12382.5 | 276 | 330 | 329 | 364 | 331 | 330 | -- | 330 | 330 |  | 330 | 330
| 4.5 | 1160 | J55 | 11430 | 2 / 12,5 | 635 | 10160 | 9842.5 | 13335 | 12382.5 | 342 | 369 | 367 | 404 | 371 | 369 | 369 | 369 | 369 |  | 369 | 369
| 4.5 | 950 | K55 | 11430 | 2 / 12,5 | 520.7 | 10388.6 | 10071.1 | 13335 | -- | 228 | 302 | 301 | 334 | 383 | 302 | -- | -- | -- |  | -- | --
| 4.5 | 1050 | K55 | 11430 | 2 / 12,5 | 568.96 | 10292.08 | 9974.58 | 13335 | 12382.5 | 276 | 330 | 329 | 364 | 420 | 330 | -- | 330 | 330 |  | 330 | 330
| 4.5 | 1160 | K55 | 11430 | 2 / 12,5 | 635 | 10160 | 9842.5 | 13335 | 12382.5 | 342 | 369 | 367 | 404 | 470 | 369 | 369 | 369 | 369 |  | 369 | 369
| 4.5 | 1160 | L80* | 11430 | 1 / 12,5 | 635 | 10160 | 9842.5 | 13335 | 12382.5 | 438 | 536 | 533 | 587 | 575 | -- | 536 | 536 | -- |  | 536 | --
| 4.5 | 1350 | L80* | 11430 | 1 / 12,5 | 736.6 | 9956.8 | 9639.3 | 13335 | 12382.5 | 588 | 621 | 617 | 676 | 672 | -- | 621 | 621 | -- |  | 551 | --
| 4.5 | 1160 | N80 | 11430 | 2 / 12,5 | 635 | 10160 | 9842.5 | 13335 | 12382.5 | 438 | 536 | 533 | 587 | 501 | -- | 536 | 536 | -- |  | 536 | --
| 4.5 | 1350 | N80 | 11430 | 2 / 12,5 | 736.6 | 9956.8 | 9639.3 | 13335 | 12382.5 | 588 | 621 | 617 | 676 | 584 | -- | 621 | 621 | -- |  | 551 | --
| 4.5 | 1160 | N80 | 11430 | 1 / 12,5 | 635 | 10160 | 9842.5 | 13335 | 12382.5 | 438 | 536 | 533 | 587 | 606 | -- | 536 | 536 | 536 |  | 536 | 536
| 4.5 | 1350 | N80 | 11430 | 1 / 12,5 | 736.6 | 9956.8 | 9639.3 | 13335 | 12382.5 | 588 | 621 | 617 | 676 | 707 | -- | 621 | 621 | 621 |  | 551 | 621
| 4.5 | 1160 | C90 | 11430 | 1 / 5 | 635 | 10160 | 9842.5 | 13335 | 12382.5 | 470 | 603 | 599 | 661 | 672 | -- | 603 | 603 | -- |  | 603 | --
| 4.5 | 1350 | C90 | 11430 | 1 / 5 | 736.6 | 9956.8 | 9639.3 | 13335 | 12382.5 | 641 | 699 | 694 | 760 | 785 | -- | 699 | 699 | -- |  | 619 | --
| 4.5 | 1160 | R95 | 11430 | 1 / 12,5 | 635 | 10160 | 9842.5 | 13335 | 12382.5 | 484 | 637 | 633 | 697 | 640 | -- | 637 | 637 | -- |  | 637 | --
| 4.5 | 1350 | R95 | 11430 | 1 / 12,5 | 736.6 | 9956.8 | 9639.3 | 13335 | 12382.5 | 666 | 738 | 732 | 803 | 748 | -- | 738 | 738 | -- |  | 654 | --
| 4.5 | 1160 | T95 | 11430 | 1 / 5 | 635 | 10160 | 9842.5 | 13335 | 12382.5 | 484 | 637 | 633 | 697 | 708 | -- | 637 | 637 | -- |  | 637 | --
| 4.5 | 1350 | T95 | 11430 | 1 / 5 | 736.6 | 9956.8 | 9639.3 | 13335 | 12382.5 | 666 | 738 | 732 | 803 | 827 | -- | 738 | 738 | -- |  | 654 | --
| 4.5 | 1160 | P110 | 11430 | 1 / 12,5 | 635 | 10160 | 9842.5 | 13335 | 12382.5 | 522 | 737 | 732 | 808 | 768 | -- | 737 | 737 | 737 |  | 737 | 737
| 4.5 | 1350 | P110 | 11430 | 1 / 12,5 | 736.6 | 9956.8 | 9639.3 | 13335 | 12382.5 | 737 | 855 | 848 | 929 | 897 | -- | 855 | 855 | 855 |  | 757 | 855
| 4.5 | 1510 | P110 | 11430 | 1 / 12,5 | 855.98 | 9718.04 | 9400.54 | 13335 | 12382.5 | 988 | 994 | 983 | 1069 | 1051 | -- | 994 | 994 | 994 |  | 757 | 861
| 4.5 | 1160 | P110 | 11430 | 1 / 5 | 635 | 10160 | 9842.5 | 13335 | 12382.5 | 522 | 737 | 732 | 808 | 849 | -- | 737 | 737 | 737 |  | 737 | 737
| 4.5 | 1350 | P110 | 11430 | 1 / 5 | 736.6 | 9956.8 | 9639.3 | 13335 | 12382.5 | 737 | 855 | 848 | 929 | 992 | -- | 855 | 855 | 855 |  | 757 | 855
| 4.5 | 1510 | P110 | 11430 | 1 / 5 | 855.98 | 9718.04 | 9400.54 | 13335 | 12382.5 | 988 | 994 | 983 | 1069 | 1163 | -- | 994 | 994 | 994 |  | 757 | 861
| 4.5 | 1510 | Q125 | 11430 | 1 / 5 | 855.98 | 9718.04 | 9400.54 | 13335 | -- | 1091 | 1129 | 1116 | 1215 | 1266 | -- | 1129 | 1129 | -- |  | -- | --
| 5 | 1150 | J55 | 12700 | 2 / 12,5 | 558.8 | 11582.4 | 11264.9 | 14732 | -- | 211 | 292 | 291 | 323 | 291 | 292 | -- | -- | -- |  | -- | --
| 5 | 1300 | J55 | 12700 | 2 / 12,5 | 642.62 | 11414.76 | 11097.26 | 14732 | 13652.5 | 285 | 336 | 334 | 369 | 337 | 336 | 336 | 336 | 336 |  | 336 | 336
| 5 | 1500 | J55 | 12700 | 2 / 12,5 | 751.84 | 11196.32 | 10878.82 | 14732 | 13652.5 | 383 | 393 | 390 | 429 | 396 | 393 | 393 | 393 | 393 |  | 353 | 393
| 5 | 1150 | K55 | 12700 | 2 / 12,5 | 558.8 | 11582.4 | 11264.9 | 14732 | -- | 211 | 292 | 291 | 323 | 369 | 292 | -- | -- | -- |  | -- | --
| 5 | 1300 | K55 | 12700 | 2 / 12,5 | 642.62 | 11414.76 | 11097.26 | 14732 | 13652.5 | 285 | 336 | 334 | 369 | 426 | 336 | 336 | 336 | 336 |  | 336 | 336
| 5 | 1500 | K55 | 12700 | 2 / 12,5 | 751.84 | 11196.32 | 10878.82 | 14732 | 13652.5 | 383 | 393 | 390 | 429 | 502 | 393 | 393 | 393 | 393 |  | 353 | 393
| 5 | 1500 | L80* | 12700 | 1 / 12,5 | 751.84 | 11196.32 | 10878.82 | 14732 | 13652.5 | 500 | 571 | 567 | 624 | 615 | -- | 571 | 571 | -- |  | 514 | --
| 5 | 1800 | L80* | 12700 | 1 / 12,5 | 919.48 | 10861.04 | 10543.54 | 14732 | 13652.5 | 723 | 699 | 691 | 754 | 759 | -- | 699 | 699 | -- |  | 514 | --
| 5 | 2140 | L80* | 12700 | 1 / 12,5 | 1109.98 | 10480.04 | 10162.54 | 14732 | 13652.5 | 879 | 843 | 831 | 897 | 928 | -- | 843 | 843 | -- |  | 514 | --
| 5 | 2320 | L80* | 12700 | 1 / 12,5 | 1214.12 | 10271.76 | 9954.26 | 14732 | 13652.5 | 953 | 922 | 906 | 974 | 1022 | -- | 922 | 880 | -- |  | 514 | --
| 5 | 2410 | L80* | 12700 | 1 / 12,5 | 1270 | 10160 | 9842.5 | 14732 | 13652.5 | 992 | 965 | 946 | 1014 | 1072 | -- | 940 | 880 | -- |  | 514 | --
| 5 | 1500 | N80 | 12700 | 2 / 12,5 | 751.84 | 11196.32 | 10878.82 | 14732 | 13652.5 | 500 | 571 | 567 | 624 | 535 | -- | 571 | 571 | -- |  | 514 | --
| 5 | 1800 | N80 | 12700 | 2 / 12,5 | 919.48 | 10861.04 | 10543.54 | 14732 | 13652.5 | 723 | 699 | 691 | 754 | 660 | -- | 699 | 699 | -- |  | 514 | --
| 5 | 2140 | N80 | 12700 | 2 / 12,5 | 1109.98 | 10480.04 | 10162.54 | 14732 | 13652.5 | 879 | 843 | 831 | 897 | 805 | -- | 843 | 843 | -- |  | 514 | --
| 5 | 2320 | N80 | 12700 | 2 / 12,5 | 1214.12 | 10271.76 | 9954.26 | 14732 | 13652.5 | 953 | 922 | 906 | 974 | 885 | -- | 922 | 880 | -- |  | 514 | --
| 5 | 2410 | N80 | 12700 | 2 / 12,5 | 1270 | 10160 | 9842.5 | 14732 | 13652.5 | 992 | 965 | 946 | 1014 | 928 | -- | 940 | 880 | -- |  | 514 | --
| 5 | 1500 | N80 | 12700 | 1 / 12,5 | 751.84 | 11196.32 | 10878.82 | 14732 | 13652.5 | 500 | 571 | 567 | 624 | 647 | -- | 571 | 571 | 571 |  | 514 | 571
| 5 | 1800 | N80 | 12700 | 1 / 12,5 | 919.48 | 10861.04 | 10543.54 | 14732 | 13652.5 | 723 | 699 | 691 | 754 | 799 | -- | 699 | 699 | 699 |  | 514 | 699
| 5 | 2140 | N80 | 12700 | 1 / 12,5 | 1109.98 | 10480.04 | 10162.54 | 14732 | 13652.5 | 879 | 843 | 831 | 897 | 976 | -- | 843 | 843 | 843 |  | 514 | 706
| 5 | 2320 | N80 | 12700 | 1 / 12,5 | 1214.12 | 10271.76 | 9954.26 | 14732 | 13652.5 | 953 | 922 | 906 | 974 | 1076 | -- | 922 | 880 | 922 |  | 514 | 706
| 5 | 2410 | N80 | 12700 | 1 / 12,5 | 1270 | 10160 | 9842.5 | 14732 | 13652.5 | 992 | 965 | 946 | 1014 | 1129 | -- | 940 | 880 | 965 |  | 514 | 706
| 5 | 1500 | C90 | 12700 | 1 / 5 | 751.84 | 11196.32 | 10878.82 | 14732 | 13652.5 | 539 | 642 | 638 | 702 | 719 | -- | 642 | 642 | -- |  | 578 | --
| 5 | 1800 | C90 | 12700 | 1 / 5 | 919.48 | 10861.04 | 10543.54 | 14732 | 13652.5 | 794 | 785 | 778 | 848 | 889 | -- | 785 | 785 | -- |  | 578 | --
| 5 | 2140 | C90 | 12700 | 1 / 5 | 1109.98 | 10480.04 | 10162.54 | 14732 | 13652.5 | 989 | 949 | 934 | 1009 | 1087 | -- | 949 | 949 | -- |  | 578 | --
| 5 | 2320 | C90 | 12700 | 1 / 5 | 1214.12 | 10271.76 | 9954.26 | 14732 | 13652.5 | 1072 | 1038 | 1019 | 1096 | 1198 | -- | 1038 | 990 | -- |  | 578 | --
| 5 | 2410 | C90 | 12700 | 1 / 5 | 1270 | 10160 | 9842.5 | 14732 | 13652.5 | 1116 | 1085 | 1065 | 1141 | 1258 | -- | 1058 | 990 | -- |  | 578 | --
| 5 | 1500 | R95 | 12700 | 1 / 12,5 | 751.84 | 11196.32 | 10878.82 | 14732 | 13652.5 | 559 | 678 | 674 | 741 | 684 | -- | 678 | 678 | -- |  | 610 | --
| 5 | 1800 | R95 | 12700 | 1 / 12,5 | 919.48 | 10861.04 | 10543.54 | 14732 | 13652.5 | 829 | 830 | 821 | 895 | 845 | -- | 830 | 830 | -- |  | 610 | --
| 5 | 2140 | R95 | 12700 | 1 / 12,5 | 1109.98 | 10480.04 | 10162.54 | 14732 | 13652.5 | 1044 | 1001 | 987 | 1065 | 1033 | -- | 1001 | 1001 | -- |  | 610 | --
| 5 | 2320 | R95 | 12700 | 1 / 12,5 | 1214.12 | 10271.76 | 9954.26 | 14732 | 13652.5 | 1132 | 1095 | 1076 | 1156 | 1138 | -- | 1095 | 1045 | -- |  | 610 | --
| 5 | 2410 | R95 | 12700 | 1 / 12,5 | 1270 | 10160 | 9842.5 | 14732 | 13652.5 | 1178 | 1146 | 1123 | 1204 | 1194 | -- | 1116 | 1045 | -- |  | 610 | --
| 5 | 1500 | T95 | 12700 | 1 / 5 | 751.84 | 11196.32 | 10878.82 | 14732 | 13652.5 | 559 | 678 | 674 | 741 | 757 | -- | 678 | 678 | -- |  | 610 | --
| 5 | 1800 | T95 | 12700 | 1 / 5 | 919.48 | 10861.04 | 10543.54 | 14732 | 13652.5 | 829 | 830 | 821 | 895 | 936 | -- | 830 | 830 | -- |  | 610 | --
| 5 | 2140 | T95 | 12700 | 1 / 5 | 1109.98 | 10480.04 | 10162.54 | 14732 | 13652.5 | 1044 | 1001 | 987 | 1065 | 1144 | -- | 1001 | 1001 | -- |  | 610 | --
| 5 | 2320 | T95 | 12700 | 1 / 5 | 1214.12 | 10271.76 | 9954.26 | 14732 | 13652.5 | 1132 | 1095 | 1076 | 1156 | 1261 | -- | 1095 | 1045 | -- |  | 610 | --
| 5 | 2410 | T95 | 12700 | 1 / 5 | 1270 | 10160 | 9842.5 | 14732 | 13652.5 | 1178 | 1146 | 1123 | 1204 | 1324 | -- | 1116 | 1045 | -- |  | 610 | --
| 5 | 1500 | P110 | 12700 | 1 / 12,5 | 751.84 | 11196.32 | 10878.82 | 14732 | 13652.5 | 610 | 785 | 780 | 858 | 821 | -- | 785 | 785 | 785 |  | 706 | 785
| 5 | 1800 | P110 | 12700 | 1 / 12,5 | 919.48 | 10861.04 | 10543.54 | 14732 | 13652.5 | 928 | 960 | 951 | 1036 | 1014 | -- | 960 | 960 | 960 |  | 706 | 803
| 5 | 2140 | P110 | 12700 | 1 / 12,5 | 1109.98 | 10480.04 | 10162.54 | 14732 | 13652.5 | 1209 | 1159 | 1142 | 1233 | 1240 | -- | 1159 | 1159 | 1159 |  | 706 | 803
| 5 | 2320 | P110 | 12700 | 1 / 12,5 | 1214.12 | 10271.76 | 9954.26 | 14732 | 13652.5 | 1310 | 1268 | 1246 | 1339 | 1364 | -- | 1268 | 1210 | 1268 |  | 706 | 803
| 5 | 2410 | P110 | 12700 | 1 / 12,5 | 1270 | 10160 | 9842.5 | 14732 | 13652.5 | 1364 | 1326 | 1301 | 1395 | 1432 | -- | 1293 | 1210 | 1326 |  | 706 | 803
| 5 | 1500 | P110 | 12700 | 1 / 5 | 751.84 | 11196.32 | 10878.82 | 14732 | 13652.5 | 610 | 785 | 780 | 858 | 907 | -- | 785 | 785 | 785 |  | 706 | 785
| 5 | 1800 | P110 | 12700 | 1 / 5 | 919.48 | 10861.04 | 10543.54 | 14732 | 13652.5 | 928 | 960 | 951 | 1036 | 1122 | -- | 960 | 960 | 960 |  | 706 | 803
| 5 | 2140 | P110 | 12700 | 1 / 5 | 1109.98 | 10480.04 | 10162.54 | 14732 | 13652.5 | 1209 | 1159 | 1142 | 1233 | 1372 | -- | 1159 | 1159 | 1159 |  | 706 | 803
| 5 | 2320 | P110 | 12700 | 1 / 5 | 1214.12 | 10271.76 | 9954.26 | 14732 | 13652.5 | 1310 | 1268 | 1246 | 1339 | 1512 | -- | 1268 | 1210 | 1268 |  | 706 | 803
| 5 | 2410 | P110 | 12700 | 1 / 5 | 1270 | 10160 | 9842.5 | 14732 | 13652.5 | 1364 | 1326 | 1301 | 1395 | 1588 | -- | 1293 | 1210 | 1326 |  | 706 | 803
| 5 | 1800 | Q125 | 12700 | 1 / 5 | 919.48 | 10861.04 | 10543.54 | 14732 | -- | 1021 | 1091 | 1080 | 1178 | 1221 | -- | 1091 | 1091 | -- |  | -- | --
| 5 | 2140 | Q125 | 12700 | 1 / 5 | 1109.98 | 10480.04 | 10162.54 | 14732 | -- | 1374 | 1317 | 1298 | 1401 | 1494 | -- | 1317 | 1317 | -- |  | -- | --
| 5 | 2320 | Q125 | 12700 | 1 / 5 | 1214.12 | 10271.76 | 9954.26 | 14732 | -- | 1490 | 1441 | 1415 | 1521 | 1646 | -- | 1441 | 1375 | -- |  | -- | --
| 5 | 2410 | Q125 | 12700 | 1 / 5 | 1270 | 10160 | 9842.5 | 14732 | -- | 1550 | 1508 | 1478 | 1585 | 1729 | -- | 1468 | 1375 | -- |  | -- | --
| 5.5 | 1400 | H40 | 13970 | 2 / 12,5 | 619.76 | 12730.48 | 12412.98 | 16002 | -- | 181 | 214 | 213 | 237 | 234 | 214 | -- | -- | -- |  | -- | --
| 5.5 | 1400 | J55 | 13970 | 2 / 12,5 | 619.76 | 12730.48 | 12412.98 | 16002 | -- | 215 | 294 | 293 | 326 | 294 | 294 | -- | -- | -- |  | -- | --
| 5.5 | 1550 | J55 | 13970 | 2 / 12,5 | 698.5 | 12573 | 12255.5 | 16002 | 14922.5 | 278 | 331 | 330 | 365 | 333 | 331 | 331 | 331 | 331 |  | 326 | 331
| 5.5 | 1700 | J55 | 13970 | 2 / 12,5 | 772.16 | 12425.68 | 12108.18 | 16002 | 14922.5 | 338 | 367 | 364 | 402 | 369 | 367 | 367 | 367 | 367 |  | 326 | 367
| 5.5 | 1400 | K55 | 13970 | 2 / 12,5 | 619.76 | 12730.48 | 12412.98 | 16002 | -- | 215 | 294 | 293 | 326 | 373 | 294 | -- | -- | -- |  | -- | --
| 5.5 | 1550 | K55 | 13970 | 2 / 12,5 | 698.5 | 12573 | 12255.5 | 16002 | 14922.5 | 278 | 331 | 330 | 365 | 422 | 331 | 331 | 331 | 331 |  | 326 | 331
| 5.5 | 1700 | K55 | 13970 | 2 / 12,5 | 772.16 | 12425.68 | 12108.18 | 16002 | 14922.5 | 338 | 367 | 364 | 402 | 467 | 367 | 367 | 367 | 367 |  | 326 | 367
| 5.5 | 1700 | L80* | 13970 | 1 / 12,5 | 772.16 | 12425.68 | 12108.18 | 16002 | 14922.5 | 433 | 533 | 530 | 584 | 572 | -- | 533 | 533 | -- |  | 474 | --
| 5.5 | 2000 | L80* | 13970 | 1 / 12,5 | 916.94 | 12136.12 | 11818.62 | 16002 | 14922.5 | 608 | 633 | 628 | 688 | 685 | -- | 633 | 633 | -- |  | 474 | --
| 5.5 | 2300 | L80* | 13970 | 1 / 12,5 | 1054.1 | 11861.8 | 11544.3 | 16002 | 14922.5 | 769 | 728 | 720 | 783 | 793 | -- | 728 | 728 | -- |  | 474 | --
| 5.5 | 1700 | N80 | 13970 | 2 / 12,5 | 772.16 | 12425.68 | 12108.18 | 16002 | 14922.5 | 433 | 533 | 530 | 584 | 498 | -- | 533 | 533 | -- |  | 474 | --
| 5.5 | 2000 | N80 | 13970 | 2 / 12,5 | 916.94 | 12136.12 | 11818.62 | 16002 | 14922.5 | 608 | 633 | 628 | 688 | 595 | -- | 633 | 633 | -- |  | 474 | --
| 5.5 | 2300 | N80 | 13970 | 2 / 12,5 | 1054.1 | 11861.8 | 11544.3 | 16002 | 14922.5 | 769 | 728 | 720 | 783 | 689 | -- | 728 | 728 | -- |  | 474 | --
| 5.5 | 1700 | N80 | 13970 | 1 / 12,5 | 772.16 | 12425.68 | 12108.18 | 16002 | 14922.5 | 433 | 533 | 530 | 584 | 602 | -- | 533 | 533 | 533 |  | 474 | 533
| 5.5 | 2000 | N80 | 13970 | 1 / 12,5 | 916.94 | 12136.12 | 11818.62 | 16002 | 14922.5 | 608 | 633 | 628 | 688 | 721 | -- | 633 | 633 | 633 |  | 474 | 633
| 5.5 | 2300 | N80 | 13970 | 1 / 12,5 | 1054.1 | 11861.8 | 11544.3 | 16002 | 14922.5 | 769 | 728 | 720 | 783 | 835 | -- | 728 | 728 | 728 |  | 474 | 652
| 5.5 | 1700 | C90 | 13970 | 1 / 5 | 772.16 | 12425.68 | 12108.18 | 16002 | 14922.5 | 464 | 600 | 596 | 657 | 668 | -- | 600 | 600 | -- |  | 533 | --
| 5.5 | 2000 | C90 | 13970 | 1 / 5 | 916.94 | 12136.12 | 11818.62 | 16002 | 14922.5 | 664 | 712 | 706 | 774 | 801 | -- | 712 | 712 | -- |  | 533 | --
| 5.5 | 2300 | C90 | 13970 | 1 / 5 | 1054.1 | 11861.8 | 11544.3 | 16002 | 14922.5 | 853 | 819 | 810 | 881 | 929 | -- | 819 | 819 | -- |  | 533 | --
| 5.5 | 2680 | C90 | 13970 | 1 / 5 | 1270 | 11430 | 11112.5 | -- | -- | 1025 | 987 | 971 | 1047 | 1135 | -- | -- | -- | -- |  | -- | --
| 5.5 | 2970 | C90 | 13970 | 1 / 5 | 1427.48 | 11115.04 | 10797.54 | -- | -- | 1138 | 1109 | 1087 | 1164 | 1288 | -- | -- | -- | -- |  | -- | --
| 5.5 | 3260 | C90 | 13970 | 1 / 5 | 1587.5 | 10795 | 10477.5 | -- | -- | 1249 | 1233 | 1202 | 1279 | 1448 | -- | -- | -- | -- |  | -- | --
| 5.5 | 3530 | C90 | 13970 | 1 / 5 | 1744.98 | 10480.04 | 10162.54 | -- | -- | 1356 | 1355 | 1315 | 1391 | 1607 | -- | -- | -- | -- |  | -- | --
| 5.5 | 3800 | C90 | 13970 | 1 / 5 | 1905 | 10160 | 9842.5 | -- | -- | 1461 | 1480 | 1427 | 1502 | 1773 | -- | -- | -- | -- |  | -- | --
| 5.5 | 4050 | C90 | 13970 | 1 / 5 | 2062.48 | 9845.04 | 9527.54 | -- | -- | 1561 | 1602 | 1535 | 1608 | 1940 | -- | -- | -- | -- |  | -- | --
| 5.5 | 4310 | C90 | 13970 | 1 / 5 | 2222.5 | 9525 | 9207.5 | -- | -- | 1659 | 1727 | 1643 | 1713 | 2114 | -- | -- | -- | -- |  | -- | --
| 5.5 | 1700 | R95 | 13970 | 1 / 12,5 | 772.16 | 12425.68 | 12108.18 | 16002 | 14922.5 | 478 | 633 | 629 | 694 | 637 | -- | 633 | 633 | -- |  | 563 | --
| 5.5 | 2000 | R95 | 13970 | 1 / 12,5 | 916.94 | 12136.12 | 11818.62 | 16002 | 14922.5 | 690 | 752 | 745 | 816 | 763 | -- | 752 | 752 | -- |  | 563 | --
| 5.5 | 2300 | R95 | 13970 | 1 / 12,5 | 1054.1 | 11861.8 | 11544.3 | 16002 | 14922.5 | 891 | 864 | 855 | 930 | 883 | -- | 864 | 864 | -- |  | 563 | --
| 5.5 | 1700 | T95 | 13970 | 1 / 5 | 772.16 | 12425.68 | 12108.18 | 16002 | 14922.5 | 478 | 633 | 629 | 694 | 703 | -- | 633 | 633 | -- |  | 563 | --
| 5.5 | 2000 | T95 | 13970 | 1 / 5 | 916.94 | 12136.12 | 11818.62 | 16002 | 14922.5 | 690 | 752 | 745 | 816 | 843 | -- | 752 | 752 | -- |  | 563 | --
| 5.5 | 2300 | T95 | 13970 | 1 / 5 | 1054.1 | 11861.8 | 11544.3 | 16002 | 14922.5 | 891 | 864 | 855 | 930 | 978 | -- | 864 | 864 | -- |  | 563 | --
| 5.5 | 2680 | T95 | 13970 | 1 / 5 | 1270 | 11430 | 11112.5 | -- | -- | 1082 | 1041 | 1025 | 1104 | 1194 | -- | -- | -- | -- |  | -- | --
| 5.5 | 2970 | T95 | 13970 | 1 / 5 | 1427.48 | 11115.04 | 10797.54 | -- | -- | 1201 | 1171 | 1146 | 1228 | 1356 | -- | -- | -- | -- |  | -- | --
| 5.5 | 3260 | T95 | 13970 | 1 / 5 | 1587.5 | 10795 | 10477.5 | -- | -- | 1319 | 1302 | 1269 | 1351 | 1523 | -- | -- | -- | -- |  | -- | --
| 5.5 | 3530 | T95 | 13970 | 1 / 5 | 1744.98 | 10480.04 | 10162.54 | -- | -- | 1431 | 1431 | 1388 | 1469 | 1692 | -- | -- | -- | -- |  | -- | --
| 5.5 | 3800 | T95 | 13970 | 1 / 5 | 1905 | 10160 | 9842.5 | -- | -- | 1542 | 1562 | 1506 | 1585 | 1867 | -- | -- | -- | -- |  | -- | --
| 5.5 | 4050 | T95 | 13970 | 1 / 5 | 2062.48 | 9845.04 | 9527.54 | -- | -- | 1647 | 1691 | 1621 | 1697 | 2043 | -- | -- | -- | -- |  | -- | --
| 5.5 | 4310 | T95 | 13970 | 1 / 5 | 2222.5 | 9525 | 9207.5 | -- | -- | 1751 | 1822 | 1735 | 1808 | 2225 | -- | -- | -- | -- |  | -- | --
| 5.5 | 1700 | P110 | 13970 | 1 / 12,5 | 772.16 | 12425.68 | 12108.18 | 16002 | 14922.5 | 515 | 733 | 729 | 803 | 764 | -- | 733 | 733 | 733 |  | 652 | 733
| 5.5 | 2000 | P110 | 13970 | 1 / 12,5 | 916.94 | 12136.12 | 11818.62 | 16002 | 14922.5 | 765 | 871 | 863 | 945 | 914 | -- | 871 | 871 | 871 |  | 652 | 740
| 5.5 | 2300 | P110 | 13970 | 1 / 12,5 | 1054.1 | 11861.8 | 11544.3 | 16002 | 14922.5 | 1002 | 1001 | 989 | 1077 | 1060 | -- | 1001 | 1001 | 1001 |  | 652 | 740
| 5.5 | 1700 | P110 | 13970 | 1 / 5 | 772.16 | 12425.68 | 12108.18 | 16002 | 14922.5 | 515 | 733 | 729 | 803 | 844 | -- | 733 | 733 | 733 |  | 652 | 733
| 5.5 | 2000 | P110 | 13970 | 1 / 5 | 916.94 | 12136.12 | 11818.62 | 16002 | 14922.5 | 765 | 871 | 863 | 945 | 1011 | -- | 871 | 871 | 871 |  | 652 | 740
| 5.5 | 2300 | P110 | 13970 | 1 / 5 | 1054.1 | 11861.8 | 11544.3 | 16002 | 14922.5 | 1002 | 1001 | 989 | 1077 | 1173 | -- | 1001 | 1001 | 1001 |  | 652 | 740
| 5.5 | 2300 | Q125 | 13970 | 1 / 5 | 1054.1 | 11861.8 | 11544.3 | 16002 | -- | 1107 | 1138 | 1124 | 1224 | 1276 | -- | 1138 | 1138 | -- |  | -- | --
| 6.625 | 2000 | H40 | 16827.5 | 2 / 12,5 | 731.52 | 15364.46 | 15046.96 | 18770.6 | -- | 174 | 209 | 209 | 232 | 229 | 209 | -- | -- | -- |  | -- | --
| 6.625 | 2000 | J55 | 16827.5 | 2 / 12,5 | 731.52 | 15364.46 | 15046.96 | 18770.6 | 17780 | 205 | 288 | 287 | 320 | 288 | 288 | 288 | 288 | 288 |  | 280 | 288
| 6.625 | 2400 | J55 | 16827.5 | 2 / 12,5 | 894.08 | 15039.34 | 14721.84 | 18770.6 | 17780 | 314 | 352 | 351 | 387 | 354 | 352 | 352 | 352 | 352 |  | 280 | 352
| 6.625 | 2000 | K55 | 16827.5 | 2 / 12,5 | 731.52 | 15364.46 | 15046.96 | 18770.6 | 17780 | 205 | 288 | 287 | 320 | 364 | 288 | 288 | 288 | 288 |  | 280 | 288
| 6.625 | 2400 | K55 | 16827.5 | 2 / 12,5 | 894.08 | 15039.34 | 14721.84 | 18770.6 | 17780 | 314 | 352 | 351 | 387 | 449 | 352 | 352 | 352 | 352 |  | 280 | 352
| 6.625 | 2400 | L80* | 16827.5 | 1 / 12,5 | 894.08 | 15039.34 | 14721.84 | 18770.6 | 17780 | 397 | 513 | 510 | 563 | 549 | -- | 513 | 513 | -- |  | 407 | --
| 6.625 | 2800 | L80* | 16827.5 | 1 / 12,5 | 1059.18 | 14709.14 | 14391.64 | 18770.6 | 17780 | 563 | 607 | 602 | 661 | 655 | -- | 607 | 607 | -- |  | 407 | --
| 6.625 | 3200 | L80* | 16827.5 | 1 / 12,5 | 1206.5 | 14414.5 | 14097 | 18770.6 | 17780 | 711 | 692 | 685 | 747 | 752 | -- | 692 | 677 | -- |  | 407 | --
| 6.625 | 2400 | N80 | 16827.5 | 2 / 12,5 | 894.08 | 15039.34 | 14721.84 | 18770.6 | 17780 | 397 | 513 | 510 | 563 | 478 | -- | 513 | 513 | -- |  | 407 | --
| 6.625 | 2800 | N80 | 16827.5 | 2 / 12,5 | 1059.18 | 14709.14 | 14391.64 | 18770.6 | 17780 | 563 | 607 | 602 | 661 | 570 | -- | 607 | 607 | -- |  | 407 | --
| 6.625 | 3200 | N80 | 16827.5 | 2 / 12,5 | 1206.5 | 14414.5 | 14097 | 18770.6 | 17780 | 711 | 692 | 685 | 747 | 653 | -- | 692 | 677 | -- |  | 407 | --
| 6.625 | 2400 | N80 | 16827.5 | 1 / 12,5 | 894.08 | 15039.34 | 14721.84 | 18770.6 | 17780 | 397 | 513 | 510 | 563 | 578 | -- | 513 | 513 | 513 |  | 407 | 513
| 6.625 | 2800 | N80 | 16827.5 | 1 / 12,5 | 1059.18 | 14709.14 | 14391.64 | 18770.6 | 17780 | 563 | 607 | 602 | 661 | 690 | -- | 607 | 607 | 607 |  | 407 | 559
| 6.625 | 3200 | N80 | 16827.5 | 1 / 12,5 | 1206.5 | 14414.5 | 14097 | 18770.6 | 17780 | 711 | 692 | 685 | 747 | 791 | -- | 692 | 677 | 692 |  | 407 | 559
| 6.625 | 2400 | C90 | 16827.5 | 1 / 5 | 894.08 | 15039.34 | 14721.84 | 18770.6 | 17780 | 423 | 577 | 573 | 633 | 641 | -- | 577 | 577 | -- |  | 458 | --
| 6.625 | 2800 | C90 | 16827.5 | 1 / 5 | 1059.18 | 14709.14 | 14391.64 | 18770.6 | 17780 | 612 | 683 | 678 | 743 | 766 | -- | 683 | 683 | -- |  | 458 | --
| 6.625 | 3200 | C90 | 16827.5 | 1 / 5 | 1206.5 | 14414.5 | 14097 | 18770.6 | 17780 | 781 | 778 | 770 | 840 | 880 | -- | 778 | 761 | -- |  | 458 | --
| 6.625 | 2400 | R95 | 16827.5 | 1 / 12,5 | 894.08 | 15039.34 | 14721.84 | 18770.6 | 17780 | 435 | 608 | 605 | 668 | 611 | -- | 608 | 608 | -- |  | 484 | --
| 6.625 | 2800 | R95 | 16827.5 | 1 / 12,5 | 1059.18 | 14709.14 | 14391.64 | 18770.6 | 17780 | 635 | 721 | 715 | 785 | 730 | -- | 721 | 721 | -- |  | 484 | --
| 6.625 | 3200 | R95 | 16827.5 | 1 / 12,5 | 1206.5 | 14414.5 | 14097 | 18770.6 | 17780 | 814 | 821 | 813 | 887 | 837 | -- | 821 | 803 | -- |  | 484 | --
| 6.625 | 2400 | T95 | 16827.5 | 1 / 5 | 894.08 | 15039.34 | 14721.84 | 18770.6 | 17780 | 435 | 608 | 605 | 668 | 675 | -- | 608 | 608 | -- |  | 484 | --
| 6.625 | 2800 | T95 | 16827.5 | 1 / 5 | 1059.18 | 14709.14 | 14391.64 | 18770.6 | 17780 | 635 | 721 | 715 | 785 | 807 | -- | 721 | 721 | -- |  | 484 | --
| 6.625 | 3200 | T95 | 16827.5 | 1 / 5 | 1206.5 | 14414.5 | 14097 | 18770.6 | 17780 | 814 | 821 | 813 | 887 | 926 | -- | 821 | 803 | -- |  | 484 | --
| 6.625 | 2400 | P110 | 16827.5 | 1 / 12,5 | 894.08 | 15039.34 | 14721.84 | 18770.6 | 17780 | 464 | 705 | 701 | 774 | 733 | -- | 705 | 705 | 705 |  | 559 | 636
| 6.625 | 2800 | P110 | 16827.5 | 1 / 12,5 | 1059.18 | 14709.14 | 14391.64 | 18770.6 | 17780 | 700 | 835 | 828 | 909 | 875 | -- | 835 | 835 | 835 |  | 559 | 636
| 6.625 | 3200 | P110 | 16827.5 | 1 / 12,5 | 1206.5 | 14414.5 | 14097 | 18770.6 | 17780 | 911 | 951 | 941 | 1027 | 1004 | -- | 951 | 930 | 951 |  | 559 | 636
| 6.625 | 2400 | P110 | 16827.5 | 1 / 5 | 894.08 | 15039.34 | 14721.84 | 18770.6 | 17780 | 464 | 705 | 701 | 774 | 810 | -- | 705 | 705 | 705 |  | 559 | 636
| 6.625 | 2800 | P110 | 16827.5 | 1 / 5 | 1059.18 | 14709.14 | 14391.64 | 18770.6 | 17780 | 700 | 835 | 828 | 909 | 967 | -- | 835 | 835 | 835 |  | 559 | 636
| 6.625 | 3200 | P110 | 16827.5 | 1 / 5 | 1206.5 | 14414.5 | 14097 | 18770.6 | 17780 | 911 | 951 | 941 | 1027 | 1111 | -- | 951 | 930 | 951 |  | 559 | 636
| 6.625 | 3200 | Q125 | 16827.5 | 1 / 5 | 1206.5 | 14414.5 | 14097 | 18770.6 | -- | 1002 | 1080 | 1070 | 1167 | 1209 | -- | 1080 | 1057 | -- |  | -- | --
| 7 | 1700 | H40 | 17780 | 2 / 12,5 | 586.74 | 16606.52 | 16289.02 | 20002.5 | -- | 98 | 159 | 159 | 178 | 172 | 159 | -- | -- | -- |  | -- | --
| 7 | 2000 | H40 | 17780 | 2 / 12,5 | 690.88 | 16398.24 | 16080.74 | 20002.5 | -- | 136 | 187 | 187 | 209 | 204 | 187 | -- | -- | -- |  | -- | --
| 7 | 2000 | J55 | 17780 | 2 / 12,5 | 690.88 | 16398.24 | 16080.74 | 20002.5 | -- | 156 | 258 | 257 | 287 | 257 | 258 | -- | -- | -- |  | -- | --
| 7 | 2300 | J55 | 17780 | 2 / 12,5 | 805.18 | 16169.64 | 15852.14 | 20002.5 | 18732.5 | 225 | 300 | 299 | 332 | 300 | 300 | 300 | 300 | 300 |  | 272 | 300
| 7 | 2600 | J55 | 17780 | 2 / 12,5 | 919.48 | 15941.04 | 15623.54 | 20002.5 | 18732.5 | 298 | 343 | 341 | 377 | 345 | 343 | 343 | 343 | 343 |  | 272 | 343
| 7 | 2000 | K55 | 17780 | 2 / 12,5 | 690.88 | 16398.24 | 16080.74 | 20002.5 | -- | 156 | 258 | 257 | 287 | 325 | 258 | -- | -- | -- |  | -- | --
| 7 | 2300 | K55 | 17780 | 2 / 12,5 | 805.18 | 16169.64 | 15852.14 | 20002.5 | 18732.5 | 225 | 300 | 299 | 332 | 380 | 300 | 300 | 300 | 300 |  | 272 | 300
| 7 | 2600 | K55 | 17780 | 2 / 12,5 | 919.48 | 15941.04 | 15623.54 | 20002.5 | 18732.5 | 298 | 343 | 341 | 377 | 436 | 343 | 343 | 343 | 343 |  | 272 | 343
| 7 | 2300 | L80* | 17780 | 1 / 12,5 | 805.18 | 16169.64 | 15852.14 | 20002.5 | 18732.5 | 264 | 437 | 435 | 483 | 465 | -- | 437 | 437 | -- |  | 395 | --
| 7 | 2600 | L80* | 17780 | 1 / 12,5 | 919.48 | 15941.04 | 15623.54 | 20002.5 | 18732.5 | 373 | 499 | 496 | 548 | 534 | -- | 499 | 499 | -- |  | 395 | --
| 7 | 2900 | L80* | 17780 | 1 / 12,5 | 1036.32 | 15707.36 | 15389.86 | 20002.5 | 18732.5 | 484 | 562 | 559 | 615 | 604 | -- | 562 | 562 | -- |  | 395 | --
| 7 | 3200 | L80* | 17780 | 1 / 12,5 | 1150.62 | 15478.76 | 15161.26 | 20002.5 | 18732.5 | 593 | 624 | 619 | 679 | 675 | -- | 624 | 624 | -- |  | 395 | --
| 7 | 3500 | L80* | 17780 | 1 / 12,5 | 1264.92 | 15250.16 | 14932.66 | 20002.5 | 18732.5 | 701 | 686 | 679 | 741 | 745 | -- | 686 | 686 | -- |  | 395 | --
| 7 | 3800 | L80* | 17780 | 1 / 12,5 | 1371.6 | 15036.8 | 14719.3 | 20002.5 | 18732.5 | 785 | 744 | 736 | 799 | 812 | -- | 744 | 720 | -- |  | 395 | --
| 7 | 2300 | N80 | 17780 | 2 / 12,5 | 805.18 | 16169.64 | 15852.14 | 20002.5 | 18732.5 | 264 | 437 | 435 | 483 | 406 | -- | 437 | 437 | -- |  | 395 | --
| 7 | 2600 | N80 | 17780 | 2 / 12,5 | 919.48 | 15941.04 | 15623.54 | 20002.5 | 18732.5 | 373 | 499 | 496 | 548 | 465 | -- | 499 | 499 | -- |  | 395 | --
| 7 | 2900 | N80 | 17780 | 2 / 12,5 | 1036.32 | 15707.36 | 15389.86 | 20002.5 | 18732.5 | 484 | 562 | 559 | 615 | 526 | -- | 562 | 562 | -- |  | 395 | --
| 7 | 3200 | N80 | 17780 | 2 / 12,5 | 1150.62 | 15478.76 | 15161.26 | 20002.5 | 18732.5 | 593 | 624 | 619 | 679 | 587 | -- | 624 | 624 | -- |  | 395 | --
| 7 | 3500 | N80 | 17780 | 2 / 12,5 | 1264.92 | 15250.16 | 14932.66 | 20002.5 | 18732.5 | 701 | 686 | 679 | 741 | 648 | -- | 686 | 686 | -- |  | 395 | --
| 7 | 3800 | N80 | 17780 | 2 / 12,5 | 1371.6 | 15036.8 | 14719.3 | 20002.5 | 18732.5 | 785 | 744 | 736 | 799 | 706 | -- | 744 | 720 | -- |  | 395 | --
| 7 | 2300 | N80 | 17780 | 1 / 12,5 | 805.18 | 16169.64 | 15852.14 | 20002.5 | 18732.5 | 264 | 437 | 435 | 483 | 489 | -- | 437 | 437 | 437 |  | 395 | 437
| 7 | 2600 | N80 | 17780 | 1 / 12,5 | 919.48 | 15941.04 | 15623.54 | 20002.5 | 18732.5 | 373 | 499 | 496 | 548 | 562 | -- | 499 | 499 | 499 |  | 395 | 499
| 7 | 2900 | N80 | 17780 | 1 / 12,5 | 1036.32 | 15707.36 | 15389.86 | 20002.5 | 18732.5 | 484 | 562 | 559 | 615 | 637 | -- | 562 | 562 | 562 |  | 395 | 544
| 7 | 3200 | N80 | 17780 | 1 / 12,5 | 1150.62 | 15478.76 | 15161.26 | 20002.5 | 18732.5 | 593 | 624 | 619 | 679 | 710 | -- | 624 | 624 | 624 |  | 395 | 544
| 7 | 3500 | N80 | 17780 | 1 / 12,5 | 1264.92 | 15250.16 | 14932.66 | 20002.5 | 18732.5 | 701 | 686 | 679 | 741 | 785 | -- | 686 | 686 | 686 |  | 395 | 544
| 7 | 3800 | N80 | 17780 | 1 / 12,5 | 1371.6 | 15036.8 | 14719.3 | 20002.5 | 18732.5 | 785 | 744 | 736 | 799 | 855 | -- | 744 | 720 | 744 |  | 395 | 544
| 7 | 2300 | C90 | 17780 | 1 / 5 | 805.18 | 16169.64 | 15852.14 | 20002.5 | 18732.5 | 278 | 491 | 489 | 544 | 543 | -- | 491 | 491 | -- |  | 445 | --
| 7 | 2600 | C90 | 17780 | 1 / 5 | 919.48 | 15941.04 | 15623.54 | 20002.5 | 18732.5 | 395 | 562 | 558 | 617 | 624 | -- | 562 | 562 | -- |  | 445 | --
| 7 | 2900 | C90 | 17780 | 1 / 5 | 1036.32 | 15707.36 | 15389.86 | 20002.5 | 18732.5 | 522 | 633 | 628 | 692 | 707 | -- | 633 | 633 | -- |  | 445 | --
| 7 | 3200 | C90 | 17780 | 1 / 5 | 1150.62 | 15478.76 | 15161.26 | 20002.5 | 18732.5 | 646 | 702 | 697 | 763 | 789 | -- | 702 | 702 | -- |  | 445 | --
| 7 | 3500 | C90 | 17780 | 1 / 5 | 1264.92 | 15250.16 | 14932.66 | 20002.5 | 18732.5 | 770 | 772 | 765 | 834 | 872 | -- | 772 | 772 | -- |  | 445 | --
| 7 | 3800 | C90 | 17780 | 1 / 5 | 1371.6 | 15036.8 | 14719.3 | 20002.5 | 18732.5 | 883 | 837 | 827 | 899 | 951 | -- | 837 | 810 | -- |  | 445 | --
| 7 | 4270 | C90 | 17780 | 1 / 5 | 1587.5 | 14605 | 14287.5 | -- | -- | 1009 | 969 | 954 | 1029 | 1113 | -- | -- | -- | -- |  | -- | --
| 7 | 4640 | C90 | 17780 | 1 / 5 | 1744.98 | 14290.04 | 13972.54 | -- | -- | 1098 | 1065 | 1045 | 1122 | 1233 | -- | -- | -- | -- |  | -- | --
| 7 | 5010 | C90 | 17780 | 1 / 5 | 1905 | 13970 | 13652.5 | -- | -- | 1186 | 1162 | 1136 | 1214 | 1355 | -- | -- | -- | -- |  | -- | --
| 7 | 5360 | C90 | 17780 | 1 / 5 | 2062.48 | 13655.04 | 13337.54 | -- | -- | 1272 | 1259 | 1226 | 1304 | 1481 | -- | -- | -- | -- |  | -- | --
| 7 | 5710 | C90 | 17780 | 1 / 5 | 2222.5 | 13335 | 13017.5 | -- | -- | 1357 | 1357 | 1316 | 1392 | 1609 | -- | -- | -- | -- |  | -- | --
| 7 | 2300 | R95 | 17780 | 1 / 12,5 | 805.18 | 16169.64 | 15852.14 | 20002.5 | 18732.5 | 285 | 519 | 517 | 574 | 518 | -- | 519 | 519 | -- |  | 469 | --
| 7 | 2600 | R95 | 17780 | 1 / 12,5 | 919.48 | 15941.04 | 15623.54 | 20002.5 | 18732.5 | 406 | 593 | 589 | 652 | 595 | -- | 593 | 593 | -- |  | 469 | --
| 7 | 2900 | R95 | 17780 | 1 / 12,5 | 1036.32 | 15707.36 | 15389.86 | 20002.5 | 18732.5 | 540 | 668 | 664 | 730 | 673 | -- | 668 | 668 | -- |  | 469 | --
| 7 | 3200 | R95 | 17780 | 1 / 12,5 | 1150.62 | 15478.76 | 15161.26 | 20002.5 | 18732.5 | 671 | 741 | 735 | 805 | 751 | -- | 741 | 741 | -- |  | 469 | --
| 7 | 3500 | R95 | 17780 | 1 / 12,5 | 1264.92 | 15250.16 | 14932.66 | 20002.5 | 18732.5 | 803 | 815 | 807 | 881 | 830 | -- | 815 | 815 | -- |  | 469 | --
| 7 | 3800 | R95 | 17780 | 1 / 12,5 | 1371.6 | 15036.8 | 14719.3 | 20002.5 | 18732.5 | 925 | 884 | 874 | 949 | 905 | -- | 884 | 855 | -- |  | 469 | --
| 7 | 2300 | T95 | 17780 | 1 / 5 | 805.18 | 16169.64 | 15852.14 | 20002.5 | 18732.5 | 285 | 519 | 517 | 574 | 572 | -- | 519 | 519 | -- |  | 469 | --
| 7 | 2600 | T95 | 17780 | 1 / 5 | 919.48 | 15941.04 | 15623.54 | 20002.5 | 18732.5 | 406 | 593 | 589 | 652 | 657 | -- | 593 | 593 | -- |  | 469 | --
| 7 | 2900 | T95 | 17780 | 1 / 5 | 1036.32 | 15707.36 | 15389.86 | 20002.5 | 18732.5 | 540 | 668 | 664 | 730 | 744 | -- | 668 | 668 | -- |  | 469 | --
| 7 | 3200 | T95 | 17780 | 1 / 5 | 1150.62 | 15478.76 | 15161.26 | 20002.5 | 18732.5 | 671 | 741 | 735 | 805 | 831 | -- | 741 | 741 | -- |  | 469 | --
| 7 | 3500 | T95 | 17780 | 1 / 5 | 1264.92 | 15250.16 | 14932.66 | 20002.5 | 18732.5 | 803 | 815 | 807 | 881 | 918 | -- | 815 | 815 | -- |  | 469 | --
| 7 | 3800 | T95 | 17780 | 1 / 5 | 1371.6 | 15036.8 | 14719.3 | 20002.5 | 18732.5 | 925 | 884 | 874 | 949 | 1001 | -- | 884 | 855 | -- |  | 469 | --
| 7 | 4270 | T95 | 17780 | 1 / 5 | 1587.5 | 14605 | 14287.5 | -- | -- | 1065 | 1022 | 1007 | 1087 | 1171 | -- | -- | -- | -- |  | -- | --
| 7 | 4640 | T95 | 17780 | 1 / 5 | 1744.98 | 14290.04 | 13972.54 | -- | -- | 1159 | 1124 | 1103 | 1184 | 1297 | -- | -- | -- | -- |  | -- | --
| 7 | 5010 | T95 | 17780 | 1 / 5 | 1905 | 13970 | 13652.5 | -- | -- | 1253 | 1227 | 1200 | 1282 | 1428 | -- | -- | -- | -- |  | -- | --
| 7 | 5360 | T95 | 17780 | 1 / 5 | 2062.48 | 13655.04 | 13337.54 | -- | -- | 1342 | 1329 | 1294 | 1376 | 1559 | -- | -- | -- | -- |  | -- | --
| 7 | 5710 | T95 | 17780 | 1 / 5 | 2222.5 | 13335 | 13017.5 | -- | -- | 1432 | 1432 | 1389 | 1470 | 1694 | -- | -- | -- | -- |  | -- | --
| 7 | 2600 | P110 | 17780 | 1 / 12,5 | 919.48 | 15941.04 | 15623.54 | 20002.5 | 18732.5 | 429 | 686 | 682 | 754 | 713 | -- | 686 | 686 | 686 |  | 544 | 618
| 7 | 2900 | P110 | 17780 | 1 / 12,5 | 1036.32 | 15707.36 | 15389.86 | 20002.5 | 18732.5 | 588 | 773 | 768 | 845 | 808 | -- | 773 | 773 | 773 |  | 544 | 618
| 7 | 3200 | P110 | 17780 | 1 / 12,5 | 1150.62 | 15478.76 | 15161.26 | 20002.5 | 18732.5 | 743 | 858 | 852 | 933 | 901 | -- | 858 | 858 | 858 |  | 544 | 618
| 7 | 3500 | P110 | 17780 | 1 / 12,5 | 1264.92 | 15250.16 | 14932.66 | 20002.5 | 18732.5 | 898 | 944 | 934 | 1020 | 996 | -- | 944 | 944 | 944 |  | 544 | 618
| 7 | 3800 | P110 | 17780 | 1 / 12,5 | 1371.6 | 15036.8 | 14719.3 | 20002.5 | 18732.5 | 1042 | 1023 | 1011 | 1099 | 1085 | -- | 1023 | 990 | 1023 |  | 544 | 618
| 7 | 2600 | P110 | 17780 | 1 / 5 | 919.48 | 15941.04 | 15623.54 | 20002.5 | 18732.5 | 429 | 686 | 682 | 754 | 788 | -- | 686 | 686 | 686 |  | 544 | 618
| 7 | 2900 | P110 | 17780 | 1 / 5 | 1036.32 | 15707.36 | 15389.86 | 20002.5 | 18732.5 | 588 | 773 | 768 | 845 | 892 | -- | 773 | 773 | 773 |  | 544 | 618
| 7 | 3200 | P110 | 17780 | 1 / 5 | 1150.62 | 15478.76 | 15161.26 | 20002.5 | 18732.5 | 743 | 858 | 852 | 933 | 996 | -- | 858 | 858 | 858 |  | 544 | 618
| 7 | 3500 | P110 | 17780 | 1 / 5 | 1264.92 | 15250.16 | 14932.66 | 20002.5 | 18732.5 | 898 | 944 | 934 | 1020 | 1102 | -- | 944 | 944 | 944 |  | 544 | 618
| 7 | 3800 | P110 | 17780 | 1 / 5 | 1371.6 | 15036.8 | 14719.3 | 20002.5 | 18732.5 | 1042 | 1023 | 1011 | 1099 | 1201 | -- | 1023 | 990 | 1023 |  | 544 | 618
| 7 | 3500 | Q125 | 17780 | 1 / 5 | 1264.92 | 15250.16 | 14932.66 | 20002.5 | -- | 986 | 1072 | 1062 | 1158 | 1199 | -- | 1072 | 1072 | -- |  | -- | --
| 7 | 3800 | Q125 | 17780 | 1 / 5 | 1371.6 | 15036.8 | 14719.3 | 20002.5 | -- | 1153 | 1163 | 1149 | 1249 | 1306 | -- | 1163 | 1125 | -- |  | -- | --
| 7.625 | 2400 | H40 | 19367.5 | 2 / 12,5 | 762 | 17843.5 | 17526 | 21590 | -- | 140 | 189 | 189 | 211 | 207 | 189 | -- | -- | -- |  | -- | --
| 7.625 | 2640 | J55 | 19367.5 | 2 / 12,5 | 833.12 | 17701.26 | 17383.76 | 21590 | 20637.5 | 200 | 285 | 285 | 316 | 285 | 285 | 285 | 285 | 285 |  | 285 | 285
| 7.625 | 2640 | K55 | 19367.5 | 2 / 12,5 | 833.12 | 17701.26 | 17383.76 | 21590 | 20637.5 | 200 | 285 | 285 | 316 | 361 | 285 | 285 | 285 | 285 |  | 285 | 285
| 7.625 | 2640 | L80* | 19367.5 | 1 / 12,5 | 833.12 | 17701.26 | 17383.76 | 21590 | 20637.5 | 234 | 415 | 413 | 460 | 441 | -- | 415 | 415 | -- |  | 415 | --
| 7.625 | 2970 | L80* | 19367.5 | 1 / 12,5 | 952.5 | 17462.5 | 17145 | 21590 | 20637.5 | 330 | 475 | 472 | 523 | 506 | -- | 475 | 475 | -- |  | 451 | --
| 7.625 | 3370 | L80* | 19367.5 | 1 / 12,5 | 1092.2 | 17183.1 | 16865.6 | 21590 | 20637.5 | 452 | 544 | 541 | 596 | 584 | -- | 544 | 544 | -- |  | 451 | --
| 7.625 | 3900 | L80* | 19367.5 | 1 / 12,5 | 1270 | 16827.5 | 16510 | 21590 | 20637.5 | 608 | 633 | 627 | 687 | 684 | -- | 633 | 633 | -- |  | 451 | --
| 7.625 | 4280 | L80* | 19367.5 | 1 / 12,5 | 1427.48 | 16512.54 | 16195.04 | 21590 | 20637.5 | 745 | 711 | 703 | 766 | 774 | -- | 711 | 675 | -- |  | 451 | --
| 7.625 | 4530 | L80* | 19367.5 | 1 / 12,5 | 1511.3 | 16344.9 | 16027.4 | 21590 | 20637.5 | 793 | 752 | 744 | 808 | 822 | -- | 723 | 675 | -- |  | 451 | --
| 7.625 | 4710 | L80* | 19367.5 | 1 / 12,5 | 1587.5 | 16192.5 | 15875 | 21590 | 20637.5 | 830 | 791 | 781 | 845 | 866 | -- | 723 | 675 | -- |  | 451 | --
| 7.625 | 2640 | N80 | 19367.5 | 2 / 12,5 | 833.12 | 17701.26 | 17383.76 | 21590 | 20637.5 | 234 | 415 | 413 | 460 | 384 | -- | 415 | 415 | -- |  | 415 | --
| 7.625 | 2970 | N80 | 19367.5 | 2 / 12,5 | 952.5 | 17462.5 | 17145 | 21590 | 20637.5 | 330 | 475 | 472 | 523 | 442 | -- | 475 | 475 | -- |  | 451 | --
| 7.625 | 3370 | N80 | 19367.5 | 2 / 12,5 | 1092.2 | 17183.1 | 16865.6 | 21590 | 20637.5 | 452 | 544 | 541 | 596 | 508 | -- | 544 | 544 | -- |  | 451 | --
| 7.625 | 3900 | N80 | 19367.5 | 2 / 12,5 | 1270 | 16827.5 | 16510 | 21590 | 20637.5 | 608 | 633 | 627 | 687 | 595 | -- | 633 | 633 | -- |  | 451 | --
| 7.625 | 4280 | N80 | 19367.5 | 2 / 12,5 | 1427.48 | 16512.54 | 16195.04 | 21590 | 20637.5 | 745 | 711 | 703 | 766 | 672 | -- | 711 | 675 | -- |  | 451 | --
| 7.625 | 4530 | N80 | 19367.5 | 2 / 12,5 | 1511.3 | 16344.9 | 16027.4 | 21590 | 20637.5 | 793 | 752 | 744 | 808 | 714 | -- | 723 | 675 | -- |  | 451 | --
| 7.625 | 4710 | N80 | 19367.5 | 2 / 12,5 | 1587.5 | 16192.5 | 15875 | 21590 | 20637.5 | 830 | 791 | 781 | 845 | 752 | -- | 723 | 675 | -- |  | 451 | --
| 7.625 | 2640 | N80 | 19367.5 | 1 / 12,5 | 833.12 | 17701.26 | 17383.76 | 21590 | 20637.5 | 234 | 415 | 413 | 460 | 464 | -- | 415 | 415 | 415 |  | 415 | 415
| 7.625 | 2970 | N80 | 19367.5 | 1 / 12,5 | 952.5 | 17462.5 | 17145 | 21590 | 20637.5 | 330 | 475 | 472 | 523 | 533 | -- | 475 | 475 | 475 |  | 451 | 475
| 7.625 | 3370 | N80 | 19367.5 | 1 / 12,5 | 1092.2 | 17183.1 | 16865.6 | 21590 | 20637.5 | 452 | 544 | 541 | 596 | 615 | -- | 544 | 544 | 544 |  | 451 | 544
| 7.625 | 3900 | N80 | 19367.5 | 1 / 12,5 | 1270 | 16827.5 | 16510 | 21590 | 20637.5 | 608 | 633 | 627 | 687 | 720 | -- | 633 | 633 | 633 |  | 451 | 620
| 7.625 | 4280 | N80 | 19367.5 | 1 / 12,5 | 1427.48 | 16512.54 | 16195.04 | 21590 | 20637.5 | 745 | 711 | 703 | 766 | 814 | -- | 711 | 675 | 711 |  | 451 | 620
| 7.625 | 4530 | N80 | 19367.5 | 1 / 12,5 | 1511.3 | 16344.9 | 16027.4 | 21590 | 20637.5 | 793 | 752 | 744 | 808 | 865 | -- | 723 | 675 | 752 |  | 451 | 620
| 7.625 | 4710 | N80 | 19367.5 | 1 / 12,5 | 1587.5 | 16192.5 | 15875 | 21590 | 20637.5 | 830 | 791 | 781 | 845 | 912 | -- | 723 | 675 | 791 |  | 451 | 620
| 7.625 | 2640 | C90 | 19367.5 | 1 / 5 | 833.12 | 17701.26 | 17383.76 | 21590 | 20637.5 | 249 | 467 | 465 | 517 | 515 | -- | 467 | 467 | -- |  | 467 | --
| 7.625 | 2970 | C90 | 19367.5 | 1 / 5 | 952.5 | 17462.5 | 17145 | 21590 | 20637.5 | 347 | 534 | 531 | 588 | 592 | -- | 534 | 534 | -- |  | 508 | --
| 7.625 | 3370 | C90 | 19367.5 | 1 / 5 | 1092.2 | 17183.1 | 16865.6 | 21590 | 20637.5 | 486 | 612 | 608 | 670 | 683 | -- | 612 | 612 | -- |  | 508 | --
| 7.625 | 3900 | C90 | 19367.5 | 1 / 5 | 1270 | 16827.5 | 16510 | 21590 | 20637.5 | 663 | 712 | 706 | 773 | 800 | -- | 712 | 712 | -- |  | 508 | --
| 7.625 | 4280 | C90 | 19367.5 | 1 / 5 | 1427.48 | 16512.54 | 16195.04 | 21590 | 20637.5 | 819 | 800 | 792 | 862 | 906 | -- | 800 | 759 | -- |  | 508 | --
| 7.625 | 4530 | C90 | 19367.5 | 1 / 5 | 1511.3 | 16344.9 | 16027.4 | 21590 | 20637.5 | 892 | 847 | 837 | 909 | 963 | -- | 814 | 759 | -- |  | 508 | --
| 7.625 | 4710 | C90 | 19367.5 | 1 / 5 | 1587.5 | 16192.5 | 15875 | 21590 | 20637.5 | 933 | 889 | 878 | 952 | 1015 | -- | 814 | 759 | -- |  | 508 | --
| 7.625 | 5120 | C90 | 19367.5 | 1 / 5 | 1744.98 | 15877.54 | 15560.04 | -- | -- | 1017 | 978 | 963 | 1038 | 1124 | -- | -- | -- | -- |  | -- | --
| 7.625 | 5530 | C90 | 19367.5 | 1 / 5 | 1905 | 15557.5 | 15240 | -- | -- | 1100 | 1067 | 1047 | 1124 | 1235 | -- | -- | -- | -- |  | -- | --
| 7.625 | 2640 | R95 | 19367.5 | 1 / 12,5 | 833.12 | 17701.26 | 17383.76 | 21590 | 20637.5 | 256 | 493 | 491 | 546 | 491 | -- | 493 | 493 | -- |  | 493 | --
| 7.625 | 2970 | R95 | 19367.5 | 1 / 12,5 | 952.5 | 17462.5 | 17145 | 21590 | 20637.5 | 353 | 564 | 561 | 621 | 564 | -- | 564 | 564 | -- |  | 536 | --
| 7.625 | 3370 | R95 | 19367.5 | 1 / 12,5 | 1092.2 | 17183.1 | 16865.6 | 21590 | 20637.5 | 502 | 646 | 642 | 708 | 650 | -- | 646 | 646 | -- |  | 536 | --
| 7.625 | 3900 | R95 | 19367.5 | 1 / 12,5 | 1270 | 16827.5 | 16510 | 21590 | 20637.5 | 689 | 751 | 745 | 816 | 762 | -- | 751 | 751 | -- |  | 536 | --
| 7.625 | 4280 | R95 | 19367.5 | 1 / 12,5 | 1427.48 | 16512.54 | 16195.04 | 21590 | 20637.5 | 855 | 844 | 835 | 910 | 862 | -- | 844 | 801 | -- |  | 536 | --
| 7.625 | 4530 | R95 | 19367.5 | 1 / 12,5 | 1511.3 | 16344.9 | 16027.4 | 21590 | 20637.5 | 942 | 894 | 883 | 960 | 916 | -- | 858 | 801 | -- |  | 536 | --
| 7.625 | 4710 | R95 | 19367.5 | 1 / 12,5 | 1587.5 | 16192.5 | 15875 | 21590 | 20637.5 | 985 | 939 | 927 | 1004 | 965 | -- | 858 | 801 | -- |  | 536 | --
| 7.625 | 2640 | T95 | 19367.5 | 1 / 5 | 833.12 | 17701.26 | 17383.76 | 21590 | 20637.5 | 256 | 493 | 491 | 546 | 542 | -- | 493 | 493 | -- |  | 493 | --
| 7.625 | 2970 | T95 | 19367.5 | 1 / 5 | 952.5 | 17462.5 | 17145 | 21590 | 20637.5 | 353 | 564 | 561 | 621 | 623 | -- | 564 | 564 | -- |  | 536 | --
| 7.625 | 3370 | T95 | 19367.5 | 1 / 5 | 1092.2 | 17183.1 | 16865.6 | 21590 | 20637.5 | 502 | 646 | 642 | 708 | 719 | -- | 646 | 646 | -- |  | 536 | --
| 7.625 | 3900 | T95 | 19367.5 | 1 / 5 | 1270 | 16827.5 | 16510 | 21590 | 20637.5 | 689 | 751 | 745 | 816 | 843 | -- | 751 | 751 | -- |  | 536 | --
| 7.625 | 4280 | T95 | 19367.5 | 1 / 5 | 1427.48 | 16512.54 | 16195.04 | 21590 | 20637.5 | 855 | 844 | 835 | 910 | 954 | -- | 844 | 801 | -- |  | 536 | --
| 7.625 | 4530 | T95 | 19367.5 | 1 / 5 | 1511.3 | 16344.9 | 16027.4 | 21590 | 20637.5 | 942 | 894 | 883 | 960 | 1014 | -- | 858 | 801 | -- |  | 536 | --
| 7.625 | 4710 | T95 | 19367.5 | 1 / 5 | 1587.5 | 16192.5 | 15875 | 21590 | 20637.5 | 985 | 939 | 927 | 1004 | 1068 | -- | 858 | 801 | -- |  | 536 | --
| 7.625 | 5120 | T95 | 19367.5 | 1 / 5 | 1744.98 | 15877.54 | 15560.04 | -- | -- | 1073 | 1032 | 1016 | 1096 | 1182 | -- | -- | -- | -- |  | -- | --
| 7.625 | 5530 | T95 | 19367.5 | 1 / 5 | 1905 | 15557.5 | 15240 | -- | -- | 1161 | 1127 | 1106 | 1186 | 1301 | -- | -- | -- | -- |  | -- | --
| 7.625 | 2970 | P110 | 19367.5 | 1 / 12,5 | 952.5 | 17462.5 | 17145 | 21590 | 20637.5 | 369 | 652 | 649 | 719 | 677 | -- | 652 | 652 | 652 |  | 620 | 652
| 7.625 | 3370 | P110 | 19367.5 | 1 / 12,5 | 1092.2 | 17183.1 | 16865.6 | 21590 | 20637.5 | 542 | 748 | 743 | 819 | 780 | -- | 748 | 748 | 748 |  | 620 | 705
| 7.625 | 3900 | P110 | 19367.5 | 1 / 12,5 | 1270 | 16827.5 | 16510 | 21590 | 20637.5 | 763 | 870 | 863 | 945 | 914 | -- | 870 | 870 | 870 |  | 620 | 705
| 7.625 | 4280 | P110 | 19367.5 | 1 / 12,5 | 1427.48 | 16512.54 | 16195.04 | 21590 | 20637.5 | 960 | 978 | 967 | 1053 | 1034 | -- | 978 | 927 | 978 |  | 620 | 705
| 7.625 | 4530 | P110 | 19367.5 | 1 / 12,5 | 1511.3 | 16344.9 | 16027.4 | 21590 | 20637.5 | 1064 | 1035 | 1022 | 1111 | 1098 | -- | 994 | 927 | 1035 |  | 620 | 705
| 7.625 | 4710 | P110 | 19367.5 | 1 / 12,5 | 1587.5 | 16192.5 | 15875 | 21590 | 20637.5 | 1140 | 1087 | 1073 | 1163 | 1157 | -- | 994 | 927 | 1053 |  | 620 | 705
| 7.625 | 2970 | P110 | 19367.5 | 1 / 5 | 952.5 | 17462.5 | 17145 | 21590 | 20637.5 | 369 | 652 | 649 | 719 | 747 | -- | 652 | 652 | 652 |  | 620 | 652
| 7.625 | 3370 | P110 | 19367.5 | 1 / 5 | 1092.2 | 17183.1 | 16865.6 | 21590 | 20637.5 | 542 | 748 | 743 | 819 | 862 | -- | 748 | 748 | 748 |  | 620 | 705
| 7.625 | 3900 | P110 | 19367.5 | 1 / 5 | 1270 | 16827.5 | 16510 | 21590 | 20637.5 | 763 | 870 | 863 | 945 | 1010 | -- | 870 | 870 | 870 |  | 620 | 705
| 7.625 | 4280 | P110 | 19367.5 | 1 / 5 | 1427.48 | 16512.54 | 16195.04 | 21590 | 20637.5 | 960 | 978 | 967 | 1053 | 1144 | -- | 978 | 927 | 978 |  | 620 | 705
| 7.625 | 4530 | P110 | 19367.5 | 1 / 5 | 1511.3 | 16344.9 | 16027.4 | 21590 | 20637.5 | 1064 | 1035 | 1022 | 1111 | 1215 | -- | 994 | 927 | 1035 |  | 620 | 705
| 7.625 | 4710 | P110 | 19367.5 | 1 / 5 | 1587.5 | 16192.5 | 15875 | 21590 | 20637.5 | 1140 | 1087 | 1073 | 1163 | 1282 | -- | 994 | 927 | 1053 |  | 620 | 705
| 7.625 | 3900 | Q125 | 19367.5 | 1 / 5 | 1270 | 16827.5 | 16510 | 21590 | -- | 831 | 988 | 980 | 1073 | 1100 | -- | 988 | 988 | -- |  | -- | --
| 7.625 | 4280 | Q125 | 19367.5 | 1 / 5 | 1427.48 | 16512.54 | 16195.04 | 21590 | -- | 1058 | 1111 | 1099 | 1197 | 1244 | -- | 1111 | 1053 | -- |  | -- | --
| 7.625 | 4530 | Q125 | 19367.5 | 1 / 5 | 1511.3 | 16344.9 | 16027.4 | 21590 | -- | 1178 | 1176 | 1162 | 1262 | 1323 | -- | 1130 | 1053 | -- |  | -- | --
| 7.625 | 4710 | Q125 | 19367.5 | 1 / 5 | 1587.5 | 16192.5 | 15875 | 21590 | -- | 1288 | 1235 | 1220 | 1322 | 1394 | -- | 1130 | 1053 | -- |  | -- | --
| 7.75 | 4610 | L80* | 19685 | 1 / 12,5 | 1511.3 | 16662.4 | 16344.9 | -- | -- | 781 | 741 | 732 | 796 | 808 | -- | -- | -- | -- |  | -- | --
| 7.75 | 4610 | N80 | 19685 | 2 / 12,5 | 1511.3 | 16662.4 | 16344.9 | -- | -- | 781 | 741 | 732 | 796 | 701 | -- | -- | -- | -- |  | -- | --
| 7.75 | 4610 | N80 | 19685 | 1 / 12,5 | 1511.3 | 16662.4 | 16344.9 | -- | -- | 781 | 741 | 732 | 796 | 851 | -- | -- | -- | -- |  | -- | --
| 7.75 | 4610 | C90 | 19685 | 1 / 5 | 1511.3 | 16662.4 | 16344.9 | -- | -- | 878 | 833 | 823 | 896 | 946 | -- | -- | -- | -- |  | -- | --
| 7.75 | 4610 | R95 | 19685 | 1 / 12,5 | 1511.3 | 16662.4 | 16344.9 | -- | -- | 918 | 879 | 870 | 945 | 900 | -- | -- | -- | -- |  | -- | --
| 7.75 | 4610 | T95 | 19685 | 1 / 5 | 1511.3 | 16662.4 | 16344.9 | -- | -- | 918 | 879 | 870 | 945 | 996 | -- | -- | -- | -- |  | -- | --
| 7.75 | 4610 | P110 | 19685 | 1 / 12,5 | 1511.3 | 16662.4 | 16344.9 | -- | -- | 1034 | 1018 | 1007 | 1094 | 1080 | -- | -- | -- | -- |  | -- | --
| 7.75 | 4610 | P110 | 19685 | 1 / 5 | 1511.3 | 16662.4 | 16344.9 | -- | -- | 1034 | 1018 | 1007 | 1094 | 1195 | -- | -- | -- | -- |  | -- | --
| 7.75 | 4610 | Q125 | 19685 | 1 / 5 | 1511.3 | 16662.4 | 16344.9 | -- | -- | 1143 | 1157 | 1144 | 1244 | 1300 | -- | -- | -- | -- |  | -- | --
| 8.625 | 2800 | H40 | 21907.5 | 2 / 12,5 | 772.16 | 20363.18 | 20045.68 | 24447.5 | -- | 111 | 170 | 169 | 189 | 185 | 170 | -- | -- | -- |  | -- | --
| 8.625 | 3200 | H40 | 21907.5 | 2 / 12,5 | 894.08 | 20119.34 | 19801.84 | 24447.5 | -- | 152 | 197 | 196 | 218 | 214 | 197 | -- | -- | -- |  | -- | --
| 8.625 | 2400 | J55 | 21907.5 | 2 / 12,5 | 670.56 | 20566.38 | 20248.88 | 24447.5 | 23177.5 | 94 | 203 | 203 | 227 | 201 | 203 | -- | -- | -- |  | -- | --
| 8.625 | 3200 | J55 | 21907.5 | 2 / 12,5 | 894.08 | 20119.34 | 19801.84 | 24447.5 | 23177.5 | 174 | 271 | 270 | 300 | 270 | 271 | 271 | 271 | 271 |  | 271 | 271
| 8.625 | 3600 | J55 | 21907.5 | 2 / 12,5 | 1016 | 19875.5 | 19558 | 24447.5 | 23177.5 | 238 | 307 | 307 | 340 | 308 | 307 | 307 | 307 | 307 |  | 280 | 307
| 8.625 | 2400 | K55 | 21907.5 | 2 / 12,5 | 670.56 | 20566.38 | 20248.88 | 24447.5 | 23177.5 | 94 | 203 | 203 | 227 | 255 | 203 | -- | -- | -- |  | -- | --
| 8.625 | 3200 | K55 | 21907.5 | 2 / 12,5 | 894.08 | 20119.34 | 19801.84 | 24447.5 | 23177.5 | 174 | 271 | 270 | 300 | 342 | 271 | 271 | 271 | 271 |  | 271 | 271
| 8.625 | 3600 | K55 | 21907.5 | 2 / 12,5 | 1016 | 19875.5 | 19558 | 24447.5 | 23177.5 | 238 | 307 | 307 | 340 | 390 | 307 | 307 | 307 | 307 |  | 280 | 307
| 8.625 | 3600 | L80* | 21907.5 | 1 / 12,5 | 1016 | 19875.5 | 19558 | 24447.5 | 23177.5 | 282 | 447 | 446 | 495 | 477 | -- | 447 | 447 | -- |  | 407 | --
| 8.625 | 4000 | L80* | 21907.5 | 1 / 12,5 | 1143 | 19621.5 | 19304 | 24447.5 | 23177.5 | 380 | 503 | 501 | 553 | 539 | -- | 503 | 503 | -- |  | 407 | --
| 8.625 | 4400 | L80* | 21907.5 | 1 / 12,5 | 1270 | 19367.5 | 19050 | 24447.5 | 23177.5 | 479 | 559 | 555 | 612 | 601 | -- | 559 | 559 | -- |  | 407 | --
| 8.625 | 4900 | L80* | 21907.5 | 1 / 12,5 | 1414.78 | 19077.94 | 18760.44 | 24447.5 | 23177.5 | 590 | 623 | 618 | 677 | 673 | -- | 623 | 623 | -- |  | 407 | --
| 8.625 | 3600 | N80 | 21907.5 | 2 / 12,5 | 1016 | 19875.5 | 19558 | 24447.5 | 23177.5 | 282 | 447 | 446 | 495 | 415 | -- | 447 | 447 | -- |  | 407 | --
| 8.625 | 4000 | N80 | 21907.5 | 2 / 12,5 | 1143 | 19621.5 | 19304 | 24447.5 | 23177.5 | 380 | 503 | 501 | 553 | 469 | -- | 503 | 503 | -- |  | 407 | --
| 8.625 | 4400 | N80 | 21907.5 | 2 / 12,5 | 1270 | 19367.5 | 19050 | 24447.5 | 23177.5 | 479 | 559 | 555 | 612 | 524 | -- | 559 | 559 | -- |  | 407 | --
| 8.625 | 4900 | N80 | 21907.5 | 2 / 12,5 | 1414.78 | 19077.94 | 18760.44 | 24447.5 | 23177.5 | 590 | 623 | 618 | 677 | 586 | -- | 623 | 623 | -- |  | 407 | --
| 8.625 | 3600 | N80 | 21907.5 | 1 / 12,5 | 1016 | 19875.5 | 19558 | 24447.5 | 23177.5 | 282 | 447 | 446 | 495 | 502 | -- | 447 | 447 | 447 |  | 407 | 447
| 8.625 | 4000 | N80 | 21907.5 | 1 / 12,5 | 1143 | 19621.5 | 19304 | 24447.5 | 23177.5 | 380 | 503 | 501 | 553 | 567 | -- | 503 | 503 | 503 |  | 407 | 503
| 8.625 | 4400 | N80 | 21907.5 | 1 / 12,5 | 1270 | 19367.5 | 19050 | 24447.5 | 23177.5 | 479 | 559 | 555 | 612 | 633 | -- | 559 | 559 | 559 |  | 407 | 559
| 8.625 | 4900 | N80 | 21907.5 | 1 / 12,5 | 1414.78 | 19077.94 | 18760.44 | 24447.5 | 23177.5 | 590 | 623 | 618 | 677 | 708 | -- | 623 | 623 | 623 |  | 407 | 559
| 8.625 | 3600 | C90 | 21907.5 | 1 / 5 | 1016 | 19875.5 | 19558 | 24447.5 | 23177.5 | 293 | 503 | 501 | 556 | 557 | -- | 503 | 503 | -- |  | 457 | --
| 8.625 | 4000 | C90 | 21907.5 | 1 / 5 | 1143 | 19621.5 | 19304 | 24447.5 | 23177.5 | 404 | 566 | 563 | 622 | 629 | -- | 566 | 566 | -- |  | 457 | --
| 8.625 | 4400 | C90 | 21907.5 | 1 / 5 | 1270 | 19367.5 | 19050 | 24447.5 | 23177.5 | 516 | 629 | 625 | 688 | 703 | -- | 629 | 629 | -- |  | 457 | --
| 8.625 | 4900 | C90 | 21907.5 | 1 / 5 | 1414.78 | 19077.94 | 18760.44 | 24447.5 | 23177.5 | 644 | 701 | 695 | 762 | 788 | -- | 701 | 701 | -- |  | 457 | --
| 8.625 | 3600 | R95 | 21907.5 | 1 / 12,5 | 1016 | 19875.5 | 19558 | 24447.5 | 23177.5 | 300 | 531 | 529 | 587 | 531 | -- | 531 | 531 | -- |  | 483 | --
| 8.625 | 4000 | R95 | 21907.5 | 1 / 12,5 | 1143 | 19621.5 | 19304 | 24447.5 | 23177.5 | 415 | 597 | 595 | 657 | 600 | -- | 597 | 597 | -- |  | 483 | --
| 8.625 | 4400 | R95 | 21907.5 | 1 / 12,5 | 1270 | 19367.5 | 19050 | 24447.5 | 23177.5 | 533 | 664 | 659 | 726 | 670 | -- | 664 | 664 | -- |  | 483 | --
| 8.625 | 4900 | R95 | 21907.5 | 1 / 12,5 | 1414.78 | 19077.94 | 18760.44 | 24447.5 | 23177.5 | 668 | 740 | 734 | 804 | 750 | -- | 740 | 740 | -- |  | 483 | --
| 8.625 | 3600 | T95 | 21907.5 | 1 / 5 | 1016 | 19875.5 | 19558 | 24447.5 | 23177.5 | 300 | 531 | 529 | 587 | 586 | -- | 531 | 531 | -- |  | 483 | --
| 8.625 | 4000 | T95 | 21907.5 | 1 / 5 | 1143 | 19621.5 | 19304 | 24447.5 | 23177.5 | 415 | 597 | 595 | 657 | 662 | -- | 597 | 597 | -- |  | 483 | --
| 8.625 | 4400 | T95 | 21907.5 | 1 / 5 | 1270 | 19367.5 | 19050 | 24447.5 | 23177.5 | 533 | 664 | 659 | 726 | 740 | -- | 664 | 664 | -- |  | 483 | --
| 8.625 | 4900 | T95 | 21907.5 | 1 / 5 | 1414.78 | 19077.94 | 18760.44 | 24447.5 | 23177.5 | 668 | 740 | 734 | 804 | 829 | -- | 740 | 740 | -- |  | 483 | --
| 8.625 | 4000 | P110 | 21907.5 | 1 / 12,5 | 1143 | 19621.5 | 19304 | 24447.5 | 23177.5 | 440 | 692 | 688 | 761 | 719 | -- | 692 | 692 | 692 |  | 559 | 635
| 8.625 | 4400 | P110 | 21907.5 | 1 / 12,5 | 1270 | 19367.5 | 19050 | 24447.5 | 23177.5 | 580 | 769 | 764 | 841 | 803 | -- | 769 | 769 | 769 |  | 559 | 635
| 8.625 | 4900 | P110 | 21907.5 | 1 / 12,5 | 1414.78 | 19077.94 | 18760.44 | 24447.5 | 23177.5 | 739 | 856 | 850 | 931 | 899 | -- | 856 | 856 | 856 |  | 559 | 635
| 8.625 | 4000 | P110 | 21907.5 | 1 / 5 | 1143 | 19621.5 | 19304 | 24447.5 | 23177.5 | 440 | 692 | 688 | 761 | 794 | -- | 692 | 692 | 692 |  | 559 | 635
| 8.625 | 4400 | P110 | 21907.5 | 1 / 5 | 1270 | 19367.5 | 19050 | 24447.5 | 23177.5 | 580 | 769 | 764 | 841 | 887 | -- | 769 | 769 | 769 |  | 559 | 635
| 8.625 | 4900 | P110 | 21907.5 | 1 / 5 | 1414.78 | 19077.94 | 18760.44 | 24447.5 | 23177.5 | 739 | 856 | 850 | 931 | 994 | -- | 856 | 856 | 856 |  | 559 | 635
| 8.625 | 4900 | Q125 | 21907.5 | 1 / 5 | 1414.78 | 19077.94 | 18760.44 | 24447.5 | -- | 803 | 974 | 965 | 1058 | 1082 | -- | 974 | 974 | -- |  | -- | --
| 9.625 | 3230 | H40 | 24447.5 | 2 / 12,5 | 792.48 | 22862.54 | 22466.3 | 26987.5 | -- | 94 | 156 | 156 | 175 | 169 | 156 | -- | -- | -- |  | -- | --
| 9.625 | 3600 | H40 | 24447.5 | 2 / 12,5 | 894.08 | 22659.34 | 22263.1 | 26987.5 | -- | 119 | 176 | 176 | 196 | 192 | 176 | -- | -- | -- |  | -- | --
| 9.625 | 3600 | J55 | 24447.5 | 2 / 12,5 | 894.08 | 22659.34 | 22263.1 | 26987.5 | 25717.5 | 139 | 243 | 242 | 270 | 241 | 243 | 243 | 243 | 243 |  | 243 | 243
| 9.625 | 4000 | J55 | 24447.5 | 2 / 12,5 | 1003.3 | 22440.9 | 22044.66 | 26987.5 | 25717.5 | 177 | 272 | 271 | 302 | 271 | 272 | 272 | 272 | 272 |  | 252 | 272
| 9.625 | 3600 | K55 | 24447.5 | 2 / 12,5 | 894.08 | 22659.34 | 22263.1 | 26987.5 | 25717.5 | 139 | 243 | 242 | 270 | 305 | 243 | 243 | 243 | 243 |  | 243 | 243
| 9.625 | 4000 | K55 | 24447.5 | 2 / 12,5 | 1003.3 | 22440.9 | 22044.66 | 26987.5 | 25717.5 | 177 | 272 | 271 | 302 | 344 | 272 | 272 | 272 | 272 |  | 252 | 272
| 9.625 | 4000 | L80* | 24447.5 | 1 / 12,5 | 1003.3 | 22440.9 | 22044.66 | 26987.5 | 25717.5 | 213 | 396 | 395 | 440 | 420 | -- | 396 | 396 | -- |  | 367 | --
| 9.625 | 4350 | L80* | 24447.5 | 1 / 12,5 | 1104.9 | 22237.7 | 21841.46 | 26987.5 | 25717.5 | 263 | 436 | 434 | 482 | 464 | -- | 436 | 436 | -- |  | 367 | --
| 9.625 | 4700 | L80* | 24447.5 | 1 / 12,5 | 1198.88 | 22049.74 | 21653.5 | 26987.5 | 25717.5 | 327 | 473 | 471 | 522 | 505 | -- | 473 | 473 | -- |  | 367 | --
| 9.625 | 5350 | L80* | 24447.5 | 1 / 12,5 | 1384.3 | 21678.9 | 21282.66 | 26987.5 | 25717.5 | 456 | 546 | 543 | 598 | 586 | -- | 546 | 546 | -- |  | 367 | --
| 9.625 | 5840 | L80* | 24447.5 | 1 / 12,5 | 1511.3 | 21424.9 | 21028.66 | 26987.5 | 25717.5 | 544 | 596 | 592 | 650 | 643 | -- | 596 | 596 | -- |  | 367 | --
| 9.625 | 4000 | N80 | 24447.5 | 2 / 12,5 | 1003.3 | 22440.9 | 22044.66 | 26987.5 | 25717.5 | 213 | 396 | 395 | 440 | 367 | -- | 396 | 396 | -- |  | 367 | --
| 9.625 | 4350 | N80 | 24447.5 | 2 / 12,5 | 1104.9 | 22237.7 | 21841.46 | 26987.5 | 25717.5 | 263 | 436 | 434 | 482 | 404 | -- | 436 | 436 | -- |  | 367 | --
| 9.625 | 4700 | N80 | 24447.5 | 2 / 12,5 | 1198.88 | 22049.74 | 21653.5 | 26987.5 | 25717.5 | 327 | 473 | 471 | 522 | 440 | -- | 473 | 473 | -- |  | 367 | --
| 9.625 | 5350 | N80 | 24447.5 | 2 / 12,5 | 1384.3 | 21678.9 | 21282.66 | 26987.5 | 25717.5 | 456 | 546 | 543 | 598 | 511 | -- | 546 | 546 | -- |  | 367 | --
| 9.625 | 5840 | N80 | 24447.5 | 2 / 12,5 | 1511.3 | 21424.9 | 21028.66 | 26987.5 | 25717.5 | 544 | 596 | 592 | 650 | 559 | -- | 596 | 596 | -- |  | 367 | --
| 9.625 | 4000 | N80 | 24447.5 | 1 / 12,5 | 1003.3 | 22440.9 | 22044.66 | 26987.5 | 25717.5 | 213 | 396 | 395 | 440 | 442 | -- | 396 | 396 | 396 |  | 367 | 396
| 9.625 | 4350 | N80 | 24447.5 | 1 / 12,5 | 1104.9 | 22237.7 | 21841.46 | 26987.5 | 25717.5 | 263 | 436 | 434 | 482 | 489 | -- | 436 | 436 | 436 |  | 367 | 436
| 9.625 | 4700 | N80 | 24447.5 | 1 / 12,5 | 1198.88 | 22049.74 | 21653.5 | 26987.5 | 25717.5 | 327 | 473 | 471 | 522 | 532 | -- | 473 | 473 | 473 |  | 367 | 473
| 9.625 | 5350 | N80 | 24447.5 | 1 / 12,5 | 1384.3 | 21678.9 | 21282.66 | 26987.5 | 25717.5 | 456 | 546 | 543 | 598 | 617 | -- | 546 | 546 | 546 |  | 367 | 504
| 9.625 | 5840 | N80 | 24447.5 | 1 / 12,5 | 1511.3 | 21424.9 | 21028.66 | 26987.5 | 25717.5 | 544 | 596 | 592 | 650 | 677 | -- | 596 | 596 | 596 |  | 367 | 504
| 9.625 | 4000 | C90 | 24447.5 | 1 / 5 | 1003.3 | 22440.9 | 22044.66 | 26987.5 | 25717.5 | 225 | 445 | 444 | 495 | 491 | -- | 445 | 445 | -- |  | 412 | --
| 9.625 | 4350 | C90 | 24447.5 | 1 / 5 | 1104.9 | 22237.7 | 21841.46 | 26987.5 | 25717.5 | 276 | 491 | 489 | 543 | 542 | -- | 491 | 491 | -- |  | 412 | --
| 9.625 | 4700 | C90 | 24447.5 | 1 / 5 | 1198.88 | 22049.74 | 21653.5 | 26987.5 | 25717.5 | 344 | 532 | 530 | 587 | 590 | -- | 532 | 532 | -- |  | 412 | --
| 9.625 | 5350 | C90 | 24447.5 | 1 / 5 | 1384.3 | 21678.9 | 21282.66 | 26987.5 | 25717.5 | 490 | 615 | 610 | 672 | 686 | -- | 615 | 615 | -- |  | 412 | --
| 9.625 | 5840 | C90 | 24447.5 | 1 / 5 | 1511.3 | 21424.9 | 21028.66 | 26987.5 | 25717.5 | 590 | 671 | 666 | 731 | 752 | -- | 671 | 671 | -- |  | 412 | --
| 9.625 | 5940 | C90 | 24447.5 | 1 / 5 | 1546.86 | 21353.78 | 20957.54 | -- | -- | 618 | 687 | 681 | 748 | 770 | -- | -- | -- | -- |  | -- | --
| 9.625 | 6490 | C90 | 24447.5 | 1 / 5 | 1706.88 | 21033.74 | 20637.5 | -- | -- | 744 | 758 | 750 | 819 | 855 | -- | -- | -- | -- |  | -- | --
| 9.625 | 7030 | C90 | 24447.5 | 1 / 5 | 1864.36 | 20718.78 | 20322.54 | -- | -- | 868 | 827 | 819 | 889 | 939 | -- | -- | -- | -- |  | -- | --
| 9.625 | 7560 | C90 | 24447.5 | 1 / 5 | 2024.38 | 20398.74 | 20002.5 | -- | -- | 942 | 898 | 887 | 960 | 1026 | -- | -- | -- | -- |  | -- | --
| 9.625 | 4000 | R95 | 24447.5 | 1 / 12,5 | 1003.3 | 22440.9 | 22044.66 | 26987.5 | 25717.5 | 229 | 470 | 469 | 522 | 468 | -- | 470 | 470 | -- |  | 435 | --
| 9.625 | 4350 | R95 | 24447.5 | 1 / 12,5 | 1104.9 | 22237.7 | 21841.46 | 26987.5 | 25717.5 | 285 | 517 | 515 | 573 | 517 | -- | 517 | 517 | -- |  | 435 | --
| 9.625 | 4700 | R95 | 24447.5 | 1 / 12,5 | 1198.88 | 22049.74 | 21653.5 | 26987.5 | 25717.5 | 351 | 562 | 559 | 619 | 562 | -- | 562 | 562 | -- |  | 435 | --
| 9.625 | 5350 | R95 | 24447.5 | 1 / 12,5 | 1384.3 | 21678.9 | 21282.66 | 26987.5 | 25717.5 | 506 | 648 | 645 | 710 | 653 | -- | 648 | 648 | -- |  | 435 | --
| 9.625 | 5840 | R95 | 24447.5 | 1 / 12,5 | 1511.3 | 21424.9 | 21028.66 | 26987.5 | 25717.5 | 613 | 708 | 703 | 772 | 716 | -- | 708 | 708 | -- |  | 435 | --
| 9.625 | 4000 | T95 | 24447.5 | 1 / 5 | 1003.3 | 22440.9 | 22044.66 | 26987.5 | 25717.5 | 229 | 470 | 469 | 522 | 516 | -- | 470 | 470 | -- |  | 435 | --
| 9.625 | 4350 | T95 | 24447.5 | 1 / 5 | 1104.9 | 22237.7 | 21841.46 | 26987.5 | 25717.5 | 285 | 517 | 515 | 573 | 570 | -- | 517 | 517 | -- |  | 435 | --
| 9.625 | 4700 | T95 | 24447.5 | 1 / 5 | 1198.88 | 22049.74 | 21653.5 | 26987.5 | 25717.5 | 351 | 562 | 559 | 619 | 621 | -- | 562 | 562 | -- |  | 435 | --
| 9.625 | 5350 | T95 | 24447.5 | 1 / 5 | 1384.3 | 21678.9 | 21282.66 | 26987.5 | 25717.5 | 506 | 648 | 645 | 710 | 722 | -- | 648 | 648 | -- |  | 435 | --
| 9.625 | 5840 | T95 | 24447.5 | 1 / 5 | 1511.3 | 21424.9 | 21028.66 | 26987.5 | 25717.5 | 613 | 708 | 703 | 772 | 792 | -- | 708 | 708 | -- |  | 435 | --
| 9.625 | 5940 | T95 | 24447.5 | 1 / 5 | 1546.86 | 21353.78 | 20957.54 | -- | -- | 642 | 725 | 719 | 789 | 811 | -- | -- | -- | -- |  | -- | --
| 9.625 | 6490 | T95 | 24447.5 | 1 / 5 | 1706.88 | 21033.74 | 20637.5 | -- | -- | 776 | 800 | 792 | 865 | 901 | -- | -- | -- | -- |  | -- | --
| 9.625 | 7030 | T95 | 24447.5 | 1 / 5 | 1864.36 | 20718.78 | 20322.54 | -- | -- | 907 | 874 | 864 | 939 | 989 | -- | -- | -- | -- |  | -- | --
| 9.625 | 7560 | T95 | 24447.5 | 1 / 5 | 2024.38 | 20398.74 | 20002.5 | -- | -- | 994 | 949 | 936 | 1014 | 1080 | -- | -- | -- | -- |  | -- | --
| 9.625 | 4350 | P110 | 24447.5 | 1 / 12,5 | 1104.9 | 22237.7 | 21841.46 | 26987.5 | 25717.5 | 305 | 599 | 597 | 664 | 620 | -- | 599 | 599 | 599 |  | 504 | 573
| 9.625 | 4700 | P110 | 24447.5 | 1 / 12,5 | 1198.88 | 22049.74 | 21653.5 | 26987.5 | 25717.5 | 365 | 650 | 648 | 717 | 675 | -- | 650 | 650 | 650 |  | 504 | 573
| 9.625 | 5350 | P110 | 24447.5 | 1 / 12,5 | 1384.3 | 21678.9 | 21282.66 | 26987.5 | 25717.5 | 548 | 751 | 746 | 822 | 783 | -- | 751 | 751 | 751 |  | 504 | 573
| 9.625 | 5840 | P110 | 24447.5 | 1 / 12,5 | 1511.3 | 21424.9 | 21028.66 | 26987.5 | 25717.5 | 673 | 820 | 814 | 894 | 859 | -- | 820 | 820 | 820 |  | 504 | 573
| 9.625 | 4350 | P110 | 24447.5 | 1 / 5 | 1104.9 | 22237.7 | 21841.46 | 26987.5 | 25717.5 | 305 | 599 | 597 | 664 | 684 | -- | 599 | 599 | 599 |  | 504 | 573
| 9.625 | 4700 | P110 | 24447.5 | 1 / 5 | 1198.88 | 22049.74 | 21653.5 | 26987.5 | 25717.5 | 365 | 650 | 648 | 717 | 745 | -- | 650 | 650 | 650 |  | 504 | 573
| 9.625 | 5350 | P110 | 24447.5 | 1 / 5 | 1384.3 | 21678.9 | 21282.66 | 26987.5 | 25717.5 | 548 | 751 | 746 | 822 | 865 | -- | 751 | 751 | 751 |  | 504 | 573
| 9.625 | 5840 | P110 | 24447.5 | 1 / 5 | 1511.3 | 21424.9 | 21028.66 | 26987.5 | 25717.5 | 673 | 820 | 814 | 894 | 949 | -- | 820 | 820 | 820 |  | 504 | 573
| 9.625 | 4700 | Q125 | 24447.5 | 1 / 5 | 1198.88 | 22049.74 | 21653.5 | 26987.5 | -- | 388 | 739 | 736 | 815 | 810 | -- | 739 | 739 | -- |  | -- | --
| 9.625 | 5350 | Q125 | 24447.5 | 1 / 5 | 1384.3 | 21678.9 | 21282.66 | 26987.5 | -- | 582 | 854 | 848 | 934 | 942 | -- | 854 | 854 | -- |  | -- | --
| 9.625 | 5840 | Q125 | 24447.5 | 1 / 5 | 1511.3 | 21424.9 | 21028.66 | 26987.5 | -- | 726 | 932 | 925 | 1016 | 1033 | -- | 932 | 932 | -- |  | -- | --
| 10.75 | 3275 | H40 | 27305 | 2 / 12,5 | 708.66 | 25887.68 | 25491.44 | 29845 | 28575 | 58 | 125 | 125 | 141 | 135 | 125 | -- | -- | -- |  | -- | --
| 10.75 | 4050 | H40 | 27305 | 2 / 12,5 | 889 | 25527 | 25130.76 | 29845 | 28575 | 96 | 157 | 156 | 176 | 170 | 157 | -- | -- | -- |  | -- | --
| 10.75 | 4050 | J55 | 27305 | 2 / 12,5 | 889 | 25527 | 25130.76 | 29845 | 28575 | 109 | 216 | 216 | 242 | 214 | 216 | -- | 216 | 216 |  | 216 | 216
| 10.75 | 4550 | J55 | 27305 | 2 / 12,5 | 1016 | 25273 | 24876.76 | 29845 | 28575 | 144 | 247 | 246 | 275 | 245 | 247 | -- | 247 | 247 |  | 227 | 247
| 10.75 | 5100 | J55 | 27305 | 2 / 12,5 | 1143 | 25019 | 24622.76 | 29845 | 28575 | 187 | 278 | 277 | 308 | 277 | 278 | -- | 278 | 278 |  | 227 | 278
| 10.75 | 4050 | K55 | 27305 | 2 / 12,5 | 889 | 25527 | 25130.76 | 29845 | 28575 | 109 | 216 | 216 | 242 | 271 | 216 | -- | 216 | 216 |  | 216 | 216
| 10.75 | 4550 | K55 | 27305 | 2 / 12,5 | 1016 | 25273 | 24876.76 | 29845 | 28575 | 144 | 247 | 246 | 275 | 311 | 247 | -- | 247 | 247 |  | 227 | 247
| 10.75 | 5100 | K55 | 27305 | 2 / 12,5 | 1143 | 25019 | 24622.76 | 29845 | 28575 | 187 | 278 | 277 | 308 | 351 | 278 | -- | 278 | 278 |  | 227 | 278
| 10.75 | 5100 | L80* | 27305 | 1 / 12,5 | 1143 | 25019 | 24622.76 | 29845 | 28575 | 222 | 404 | 402 | 448 | 429 | 404 | -- | 404 | -- |  | 330 | --
| 10.75 | 5550 | L80* | 27305 | 1 / 12,5 | 1257.3 | 24790.4 | 24394.16 | 29845 | 28575 | 277 | 444 | 442 | 491 | 473 | 444 | -- | 444 | -- |  | 330 | --
| 10.75 | 5100 | N80 | 27305 | 2 / 12,5 | 1143 | 25019 | 24622.76 | 29845 | 28575 | 222 | 404 | 402 | 448 | 374 | 404 | -- | 404 | -- |  | 330 | --
| 10.75 | 5550 | N80 | 27305 | 2 / 12,5 | 1257.3 | 24790.4 | 24394.16 | 29845 | 28575 | 277 | 444 | 442 | 491 | 413 | 444 | -- | 444 | -- |  | 330 | --
| 10.75 | 5100 | N80 | 27305 | 1 / 12,5 | 1143 | 25019 | 24622.76 | 29845 | 28575 | 222 | 404 | 402 | 448 | 451 | 404 | -- | 404 | 404 |  | 330 | 404
| 10.75 | 5550 | N80 | 27305 | 1 / 12,5 | 1257.3 | 24790.4 | 24394.16 | 29845 | 28575 | 277 | 444 | 442 | 491 | 498 | 444 | -- | 444 | 444 |  | 330 | 444
| 10.75 | 5100 | C90 | 27305 | 1 / 5 | 1143 | 25019 | 24622.76 | 29845 | 28575 | 234 | 454 | 453 | 504 | 500 | 454 | -- | 454 | -- |  | 371 | --
| 10.75 | 5550 | C90 | 27305 | 1 / 5 | 1257.3 | 24790.4 | 24394.16 | 29845 | 28575 | 287 | 500 | 497 | 553 | 553 | 500 | -- | 500 | -- |  | 371 | --
| 10.75 | 6070 | C90 | 27305 | 1 / 5 | 1384.3 | 24536.4 | 24140.16 | 29845 | 28575 | 376 | 550 | 548 | 606 | 610 | 550 | -- | 550 | -- |  | 371 | --
| 10.75 | 6570 | C90 | 27305 | 1 / 5 | 1511.3 | 24282.4 | 23886.16 | 29845 | 28575 | 466 | 601 | 597 | 659 | 670 | 601 | -- | 601 | -- |  | 371 | --
| 10.75 | 7320 | C90 | 27305 | 1 / 5 | 1706.88 | 23891.24 | 23495 | -- | -- | 604 | 679 | 673 | 739 | 761 | -- | -- | -- | -- |  | -- | --
| 10.75 | 7920 | C90 | 27305 | 1 / 5 | 1864.36 | 23576.28 | 23180.04 | -- | -- | 714 | 741 | 734 | 803 | 835 | -- | -- | -- | -- |  | -- | --
| 10.75 | 8530 | C90 | 27305 | 1 / 5 | 2024.38 | 23256.24 | 22860 | -- | -- | 827 | 805 | 796 | 867 | 912 | -- | -- | -- | -- |  | -- | --
| 10.75 | 5100 | R95 | 27305 | 1 / 12,5 | 1143 | 25019 | 24622.76 | 29845 | 28575 | 240 | 480 | 478 | 532 | 477 | 480 | -- | 480 | -- |  | 391 | --
| 10.75 | 5550 | R95 | 27305 | 1 / 12,5 | 1257.3 | 24790.4 | 24394.16 | 29845 | 28575 | 296 | 528 | 525 | 583 | 527 | 528 | -- | 528 | -- |  | 391 | --
| 10.75 | 5100 | T95 | 27305 | 1 / 5 | 1143 | 25019 | 24622.76 | 29845 | 28575 | 240 | 480 | 478 | 532 | 527 | 480 | -- | 480 | -- |  | 391 | --
| 10.75 | 5550 | T95 | 27305 | 1 / 5 | 1257.3 | 24790.4 | 24394.16 | 29845 | 28575 | 296 | 528 | 525 | 583 | 582 | 528 | -- | 528 | -- |  | 391 | --
| 10.75 | 6070 | T95 | 27305 | 1 / 5 | 1384.3 | 24536.4 | 24140.16 | 29845 | 28575 | 384 | 581 | 578 | 639 | 643 | 581 | -- | 581 | -- |  | 391 | --
| 10.75 | 6570 | T95 | 27305 | 1 / 5 | 1511.3 | 24282.4 | 23886.16 | 29845 | 28575 | 480 | 634 | 630 | 695 | 705 | 634 | -- | 634 | -- |  | 391 | --
| 10.75 | 7320 | T95 | 27305 | 1 / 5 | 1706.88 | 23891.24 | 23495 | -- | -- | 626 | 716 | 710 | 780 | 801 | -- | -- | -- | -- |  | -- | --
| 10.75 | 7920 | T95 | 27305 | 1 / 5 | 1864.36 | 23576.28 | 23180.04 | -- | -- | 744 | 782 | 775 | 847 | 879 | -- | -- | -- | -- |  | -- | --
| 10.75 | 8530 | T95 | 27305 | 1 / 5 | 2024.38 | 23256.24 | 22860 | -- | -- | 864 | 850 | 840 | 915 | 960 | -- | -- | -- | -- |  | -- | --
| 10.75 | 5100 | P110 | 27305 | 1 / 12,5 | 1143 | 25019 | 24622.76 | 29845 | 28575 | 252 | 555 | 553 | 616 | 573 | 555 | -- | 555 | 555 |  | 453 | 515
| 10.75 | 5550 | P110 | 27305 | 1 / 12,5 | 1257.3 | 24790.4 | 24394.16 | 29845 | 28575 | 318 | 610 | 608 | 675 | 632 | 610 | -- | 610 | 610 |  | 453 | 515
| 10.75 | 6070 | P110 | 27305 | 1 / 12,5 | 1384.3 | 24536.4 | 24140.16 | 29845 | 28575 | 405 | 672 | 669 | 740 | 698 | 672 | -- | 672 | 672 |  | 453 | 515
| 10.75 | 6570 | P110 | 27305 | 1 / 12,5 | 1511.3 | 24282.4 | 23886.16 | 29845 | 28575 | 517 | 734 | 730 | 805 | 765 | 734 | -- | 734 | 734 |  | 453 | 515
| 10.75 | 5100 | P110 | 27305 | 1 / 5 | 1143 | 25019 | 24622.76 | 29845 | 28575 | 252 | 555 | 553 | 616 | 632 | 555 | -- | 555 | 555 |  | 453 | 515
| 10.75 | 5550 | P110 | 27305 | 1 / 5 | 1257.3 | 24790.4 | 24394.16 | 29845 | 28575 | 318 | 610 | 608 | 675 | 697 | 610 | -- | 610 | 610 |  | 453 | 515
| 10.75 | 6070 | P110 | 27305 | 1 / 5 | 1384.3 | 24536.4 | 24140.16 | 29845 | 28575 | 405 | 672 | 669 | 740 | 771 | 672 | -- | 672 | 672 |  | 453 | 515
| 10.75 | 6570 | P110 | 27305 | 1 / 5 | 1511.3 | 24282.4 | 23886.16 | 29845 | 28575 | 517 | 734 | 730 | 805 | 845 | 734 | -- | 734 | 734 |  | 453 | 515
| 10.75 | 6070 | Q125 | 27305 | 1 / 5 | 1384.3 | 24536.4 | 24140.16 | 29845 | -- | 418 | 764 | 760 | 841 | 839 | 764 | -- | 764 | -- |  | -- | --
| 10.75 | 6570 | Q125 | 27305 | 1 / 5 | 1511.3 | 24282.4 | 23886.16 | 29845 | -- | 546 | 834 | 830 | 914 | 920 | 834 | -- | 834 | -- |  | -- | --
| 11.75 | 4200 | H40 | 29845 | 2 / 12,5 | 845.82 | 28153.36 | 27757.12 | 32385 | -- | 72 | 136 | 136 | 154 | 147 | 136 | -- | -- | -- |  | -- | --
| 11.75 | 4700 | J55 | 29845 | 2 / 12,5 | 952.5 | 27940 | 27543.76 | 32385 | -- | 104 | 212 | 212 | 237 | 210 | 212 | -- | 212 | 212 |  | -- | --
| 11.75 | 5400 | J55 | 29845 | 2 / 12,5 | 1104.9 | 27635.2 | 27238.96 | 32385 | -- | 143 | 245 | 245 | 274 | 244 | 245 | -- | 245 | 245 |  | -- | --
| 11.75 | 6000 | J55 | 29845 | 2 / 12,5 | 1242.06 | 27360.88 | 26964.64 | 32385 | -- | 184 | 276 | 275 | 307 | 276 | 276 | -- | 276 | 276 |  | -- | --
| 11.75 | 4700 | K55 | 29845 | 2 / 12,5 | 952.5 | 27940 | 27543.76 | 32385 | -- | 104 | 212 | 212 | 237 | 266 | 212 | -- | 212 | 212 |  | -- | --
| 11.75 | 5400 | K55 | 29845 | 2 / 12,5 | 1104.9 | 27635.2 | 27238.96 | 32385 | -- | 143 | 245 | 245 | 274 | 309 | 245 | -- | 245 | 245 |  | -- | --
| 11.75 | 6000 | K55 | 29845 | 2 / 12,5 | 1242.06 | 27360.88 | 26964.64 | 32385 | -- | 184 | 276 | 275 | 307 | 349 | 276 | -- | 276 | 276 |  | -- | --
| 11.75 | 6000 | L80* | 29845 | 1 / 12,5 | 1242.06 | 27360.88 | 26964.64 | 32385 | -- | 219 | 402 | 400 | 446 | 426 | 402 | -- | 402 | -- |  | -- | --
| 11.75 | 6500 | L80* | 29845 | 1 / 12,5 | 1356.36 | 27132.28 | 26736.04 | -- | -- | 267 | 438 | 437 | 485 | 466 | -- | -- | -- | -- |  | -- | --
| 11.75 | 7100 | L80* | 29845 | 1 / 12,5 | 1478.28 | 26888.44 | 26492.2 | -- | -- | 336 | 477 | 475 | 526 | 511 | -- | -- | -- | -- |  | -- | --
| 11.75 | 6000 | N80 | 29845 | 2 / 12,5 | 1242.06 | 27360.88 | 26964.64 | 32385 | -- | 219 | 402 | 400 | 446 | 372 | 402 | -- | 402 | -- |  | -- | --
| 11.75 | 6500 | N80 | 29845 | 2 / 12,5 | 1356.36 | 27132.28 | 26736.04 | -- | -- | 267 | 438 | 437 | 485 | 407 | -- | -- | -- | -- |  | -- | --
| 11.75 | 7100 | N80 | 29845 | 2 / 12,5 | 1478.28 | 26888.44 | 26492.2 | -- | -- | 336 | 477 | 475 | 526 | 445 | -- | -- | -- | -- |  | -- | --
| 11.75 | 6000 | N80 | 29845 | 1 / 12,5 | 1242.06 | 27360.88 | 26964.64 | 32385 | -- | 219 | 402 | 400 | 446 | 449 | 402 | -- | 402 | 402 |  | -- | --
| 11.75 | 6500 | N80 | 29845 | 1 / 12,5 | 1356.36 | 27132.28 | 26736.04 | -- | -- | 267 | 438 | 437 | 485 | 491 | -- | -- | -- | -- |  | -- | --
| 11.75 | 7100 | N80 | 29845 | 1 / 12,5 | 1478.28 | 26888.44 | 26492.2 | -- | -- | 336 | 477 | 475 | 526 | 537 | -- | -- | -- | -- |  | -- | --
| 11.75 | 6000 | C90 | 29845 | 1 / 5 | 1242.06 | 27360.88 | 26964.64 | 32385 | -- | 232 | 451 | 450 | 502 | 497 | 451 | -- | 451 | -- |  | -- | --
| 11.75 | 6500 | C90 | 29845 | 1 / 5 | 1356.36 | 27132.28 | 26736.04 | -- | -- | 280 | 493 | 491 | 546 | 545 | -- | -- | -- | -- |  | -- | --
| 11.75 | 7100 | C90 | 29845 | 1 / 5 | 1478.28 | 26888.44 | 26492.2 | -- | -- | 353 | 537 | 535 | 593 | 596 | -- | -- | -- | -- |  | -- | --
| 11.75 | 6000 | R95 | 29845 | 1 / 12,5 | 1242.06 | 27360.88 | 26964.64 | 32385 | -- | 237 | 477 | 475 | 529 | 475 | 477 | -- | 477 | -- |  | -- | --
| 11.75 | 6500 | R95 | 29845 | 1 / 12,5 | 1356.36 | 27132.28 | 26736.04 | -- | -- | 287 | 521 | 519 | 576 | 520 | -- | -- | -- | -- |  | -- | --
| 11.75 | 7100 | R95 | 29845 | 1 / 12,5 | 1478.28 | 26888.44 | 26492.2 | -- | -- | 361 | 567 | 565 | 625 | 569 | -- | -- | -- | -- |  | -- | --
| 11.75 | 6000 | T95 | 29845 | 1 / 5 | 1242.06 | 27360.88 | 26964.64 | 32385 | -- | 237 | 477 | 475 | 529 | 524 | 477 | -- | 477 | -- |  | -- | --
| 11.75 | 6500 | T95 | 29845 | 1 / 5 | 1356.36 | 27132.28 | 26736.04 | -- | -- | 287 | 521 | 519 | 576 | 574 | -- | -- | -- | -- |  | -- | --
| 11.75 | 7100 | T95 | 29845 | 1 / 5 | 1478.28 | 26888.44 | 26492.2 | -- | -- | 361 | 567 | 565 | 625 | 628 | -- | -- | -- | -- |  | -- | --
| 11.75 | 6000 | P110 | 29845 | 1 / 12,5 | 1242.06 | 27360.88 | 26964.64 | 32385 | -- | 249 | 552 | 550 | 613 | 569 | 552 | -- | 552 | 552 |  | -- | --
| 11.75 | 6500 | P110 | 29845 | 1 / 12,5 | 1356.36 | 27132.28 | 26736.04 | -- | -- | 309 | 603 | 600 | 667 | 624 | -- | -- | -- | -- |  | -- | --
| 11.75 | 7100 | P110 | 29845 | 1 / 12,5 | 1478.28 | 26888.44 | 26492.2 | -- | -- | 377 | 657 | 654 | 724 | 681 | -- | -- | -- | -- |  | -- | --
| 11.75 | 6000 | P110 | 29845 | 1 / 5 | 1242.06 | 27360.88 | 26964.64 | 32385 | -- | 249 | 552 | 550 | 613 | 628 | 552 | -- | 552 | 552 |  | -- | --
| 11.75 | 6500 | P110 | 29845 | 1 / 5 | 1356.36 | 27132.28 | 26736.04 | -- | -- | 309 | 603 | 600 | 667 | 688 | -- | -- | -- | -- |  | -- | --
| 11.75 | 7100 | P110 | 29845 | 1 / 5 | 1478.28 | 26888.44 | 26492.2 | -- | -- | 377 | 657 | 654 | 724 | 752 | -- | -- | -- | -- |  | -- | --
| 11.75 | 6000 | Q125 | 29845 | 1 / 5 | 1242.06 | 27360.88 | 26964.64 | 32385 | -- | 254 | 627 | 625 | 696 | 683 | 627 | -- | 627 | -- |  | -- | --
| 11.75 | 6500 | Q125 | 29845 | 1 / 5 | 1356.36 | 27132.28 | 26736.04 | -- | -- | 323 | 685 | 682 | 758 | 749 | -- | -- | -- | -- |  | -- | --
| 11.75 | 7100 | Q125 | 29845 | 1 / 5 | 1478.28 | 26888.44 | 26492.2 | -- | -- | 397 | 747 | 743 | 823 | 819 | -- | -- | -- | -- |  | -- | --
| 13.375 | 4800 | H40 | 33972.5 | 2 / 12,5 | 838.2 | 32296.1 | 31899.86 | 36512.5 | -- | 51 | 119 | 119 | 134 | 128 | 119 | -- | -- | -- |  | -- | --
| 13.375 | 5450 | J55 | 33972.5 | 2 / 12,5 | 965.2 | 32042.1 | 31645.86 | 36512.5 | -- | 78 | 188 | 188 | 212 | 187 | 188 | -- | 188 | 188 |  | -- | --
| 13.375 | 6100 | J55 | 33972.5 | 2 / 12,5 | 1092.2 | 31788.1 | 31391.86 | 36512.5 | -- | 106 | 213 | 213 | 238 | 212 | 213 | -- | 213 | 213 |  | -- | --
| 13.375 | 6800 | J55 | 33972.5 | 2 / 12,5 | 1219.2 | 31534.1 | 31137.86 | 36512.5 | -- | 134 | 238 | 238 | 265 | 236 | 238 | -- | 238 | 238 |  | -- | --
| 13.375 | 5450 | K55 | 33972.5 | 2 / 12,5 | 965.2 | 32042.1 | 31645.86 | 36512.5 | -- | 78 | 188 | 188 | 212 | 236 | 188 | -- | 188 | 188 |  | -- | --
| 13.375 | 6100 | K55 | 33972.5 | 2 / 12,5 | 1092.2 | 31788.1 | 31391.86 | 36512.5 | -- | 106 | 213 | 213 | 238 | 268 | 213 | -- | 213 | 213 |  | -- | --
| 13.375 | 6800 | K55 | 33972.5 | 2 / 12,5 | 1219.2 | 31534.1 | 31137.86 | 36512.5 | -- | 134 | 238 | 238 | 265 | 300 | 238 | -- | 238 | 238 |  | -- | --
| 13.375 | 6800 | L80* | 33972.5 | 1 / 12,5 | 1219.2 | 31534.1 | 31137.86 | 36512.5 | -- | 156 | 346 | 345 | 387 | 366 | 346 | -- | 346 | -- |  | -- | --
| 13.375 | 7200 | L80* | 33972.5 | 1 / 12,5 | 1305.56 | 31361.38 | 30965.14 | 36512.5 | -- | 184 | 371 | 369 | 413 | 393 | 371 | -- | 371 | -- |  | -- | --
| 13.375 | 6800 | N80 | 33972.5 | 2 / 12,5 | 1219.2 | 31534.1 | 31137.86 | 36512.5 | -- | 156 | 346 | 345 | 387 | 320 | 346 | -- | 346 | -- |  | -- | --
| 13.375 | 7200 | N80 | 33972.5 | 2 / 12,5 | 1305.56 | 31361.38 | 30965.14 | 36512.5 | -- | 184 | 371 | 369 | 413 | 342 | 371 | -- | 371 | -- |  | -- | --
| 13.375 | 6800 | N80 | 33972.5 | 1 / 12,5 | 1219.2 | 31534.1 | 31137.86 | 36512.5 | -- | 156 | 346 | 345 | 387 | 385 | 346 | -- | 346 | 346 |  | -- | --
| 13.375 | 7200 | N80 | 33972.5 | 1 / 12,5 | 1305.56 | 31361.38 | 30965.14 | 36512.5 | -- | 184 | 371 | 369 | 413 | 413 | 371 | -- | 371 | 371 |  | -- | --
| 13.375 | 6800 | C90 | 33972.5 | 1 / 5 | 1219.2 | 31534.1 | 31137.86 | 36512.5 | -- | 160 | 389 | 389 | 435 | 427 | 389 | -- | 389 | -- |  | -- | --
| 13.375 | 7200 | C90 | 33972.5 | 1 / 5 | 1305.56 | 31361.38 | 30965.14 | 36512.5 | -- | 192 | 417 | 416 | 464 | 458 | 417 | -- | 417 | -- |  | -- | --
| 13.375 | 6800 | R95 | 33972.5 | 1 / 12,5 | 1219.2 | 31534.1 | 31137.86 | 36512.5 | -- | 161 | 411 | 410 | 459 | 407 | 411 | -- | 411 | -- |  | -- | --
| 13.375 | 7200 | R95 | 33972.5 | 1 / 12,5 | 1305.56 | 31361.38 | 30965.14 | 36512.5 | -- | 194 | 440 | 439 | 490 | 437 | 440 | -- | 440 | -- |  | -- | --
| 13.375 | 6800 | T95 | 33972.5 | 1 / 5 | 1219.2 | 31534.1 | 31137.86 | 36512.5 | -- | 161 | 411 | 410 | 459 | 449 | 411 | -- | 411 | -- |  | -- | --
| 13.375 | 7200 | T95 | 33972.5 | 1 / 5 | 1305.56 | 31361.38 | 30965.14 | 36512.5 | -- | 194 | 440 | 439 | 490 | 482 | 440 | -- | 440 | -- |  | -- | --
| 13.375 | 6800 | P110 | 33972.5 | 1 / 12,5 | 1219.2 | 31534.1 | 31137.86 | 36512.5 | -- | 161 | 476 | 475 | 531 | 489 | 476 | -- | 476 | 476 |  | -- | --
| 13.375 | 7200 | P110 | 33972.5 | 1 / 12,5 | 1305.56 | 31361.38 | 30965.14 | 36512.5 | -- | 198 | 510 | 508 | 568 | 524 | 510 | -- | 510 | 510 |  | -- | --
| 13.375 | 6800 | P110 | 33972.5 | 1 / 5 | 1219.2 | 31534.1 | 31137.86 | 36512.5 | -- | 161 | 476 | 475 | 531 | 539 | 476 | -- | 476 | 476 |  | -- | --
| 13.375 | 7200 | P110 | 33972.5 | 1 / 5 | 1305.56 | 31361.38 | 30965.14 | 36512.5 | -- | 198 | 510 | 508 | 568 | 578 | 510 | -- | 510 | 510 |  | -- | --
| 13.375 | 7200 | Q125 | 33972.5 | 1 / 5 | 1305.56 | 31361.38 | 30965.14 | 36512.5 | -- | 198 | 579 | 577 | 645 | 629 | 579 | -- | 579 | -- |  | -- | --
| 16 | 6500 | H40 | 40640 | 2 / 12,5 | 952.5 | 38735 | 38257.48 | 43180 | -- | 43 | 113 | 113 | 127 | 122 | 113 | -- | -- | -- |  | -- | --
| 16 | 7500 | J55 | 40640 | 2 / 12,5 | 1112.52 | 38414.96 | 37937.44 | 43180 | -- | 70 | 181 | 181 | 204 | 180 | 181 | -- | 181 | 181 |  | -- | --
| 16 | 8400 | J55 | 40640 | 2 / 12,5 | 1257.3 | 38125.4 | 37647.88 | 43180 | -- | 97 | 205 | 205 | 230 | 203 | 205 | -- | 205 | 205 |  | -- | --
| 16 | 10900 | J55 | 40640 | 2 / 12,5 | 1666.24 | 37307.52 | 36830 | -- | -- | 176 | 272 | 271 | 302 | 271 | -- | -- | -- | -- |  | -- | --
| 16 | 7500 | K55 | 40640 | 2 / 12,5 | 1112.52 | 38414.96 | 37937.44 | 43180 | -- | 70 | 181 | 181 | 204 | 227 | 181 | -- | 181 | 181 |  | -- | --
| 16 | 8400 | K55 | 40640 | 2 / 12,5 | 1257.3 | 38125.4 | 37647.88 | 43180 | -- | 97 | 205 | 205 | 230 | 258 | 205 | -- | 205 | 205 |  | -- | --
| 16 | 10900 | K55 | 40640 | 2 / 12,5 | 1666.24 | 37307.52 | 36830 | -- | -- | 176 | 272 | 271 | 302 | 344 | -- | -- | -- | -- |  | -- | --
| 16 | 10900 | L80* | 40640 | 1 / 12,5 | 1666.24 | 37307.52 | 36830 | -- | -- | 212 | 395 | 394 | 439 | 420 | -- | -- | -- | -- |  | -- | --
| 16 | 10900 | N80 | 40640 | 2 / 12,5 | 1666.24 | 37307.52 | 36830 | -- | -- | 212 | 395 | 394 | 439 | 366 | -- | -- | -- | -- |  | -- | --
| 16 | 10900 | N80 | 40640 | 1 / 12,5 | 1666.24 | 37307.52 | 36830 | -- | -- | 212 | 395 | 394 | 439 | 442 | -- | -- | -- | -- |  | -- | --
| 16 | 10900 | R95 | 40640 | 1 / 12,5 | 1666.24 | 37307.52 | 36830 | -- | -- | 229 | 470 | 468 | 522 | 467 | -- | -- | -- | -- |  | -- | --
| 16 | 10900 | P110 | 40640 | 1 / 12,5 | 1666.24 | 37307.52 | 36830 | -- | -- | 239 | 544 | 542 | 604 | 560 | -- | -- | -- | -- |  | -- | --
| 16 | 10900 | P110 | 40640 | 1 / 5 | 1666.24 | 37307.52 | 36830 | -- | -- | 239 | 544 | 542 | 604 | 619 | -- | -- | -- | -- |  | -- | --
| 16 | 10900 | Q125 | 40640 | 1 / 5 | 1666.24 | 37307.52 | 36830 | -- | -- | 243 | 618 | 616 | 686 | 673 | -- | -- | -- | -- |  | -- | --
| 18.625 | 8750 | H40 | 47307.5 | 2 / 12,5 | 1104.9 | 45097.7 | 44620.18 | 50800 | -- | 43 | 112 | 112 | 127 | 121 | 112 | -- | -- | -- |  | -- | --
| 18.625 | 8750 | J55 | 47307.5 | 2 / 12,5 | 1104.9 | 45097.7 | 44620.18 | 50800 | -- | 43 | 155 | 155 | 175 | 153 | 155 | -- | 155 | 155 |  | -- | --
| 18.625 | 8750 | K55 | 47307.5 | 2 / 12,5 | 1104.9 | 45097.7 | 44620.18 | 50800 | -- | 43 | 155 | 155 | 175 | 194 | 155 | -- | 155 | 155 |  | -- | --
| 20 | 9400 | H40 | 50800 | 2 / 12,5 | 1112.52 | 48574.96 | 48097.44 | 53340 | -- | 36 | 105 | 105 | 119 | 114 | 105 | 105 | -- | -- |  | -- | --
| 20 | 9400 | J55 | 50800 | 2 / 12,5 | 1112.52 | 48574.96 | 48097.44 | 53340 | -- | 36 | 145 | 145 | 164 | 143 | 145 | 145 | 145 | 145 |  | -- | --
| 20 | 10650 | J55 | 50800 | 2 / 12,5 | 1270 | 48260 | 47782.48 | 53340 | -- | 53 | 166 | 165 | 187 | 164 | 166 | 166 | 166 | 166 |  | -- | --
| 20 | 13300 | J55 | 50800 | 2 / 12,5 | 1612.9 | 47574.2 | 47096.68 | 53340 | -- | 103 | 211 | 210 | 236 | 209 | 211 | 211 | 211 | 211 |  | -- | --
| 20 | 9400 | K55 | 50800 | 2 / 12,5 | 1112.52 | 48574.96 | 48097.44 | 53340 | -- | 36 | 145 | 145 | 164 | 181 | 145 | 145 | 145 | 145 |  | -- | --
| 20 | 10650 | K55 | 50800 | 2 / 12,5 | 1270 | 48260 | 47782.48 | 53340 | -- | 53 | 166 | 165 | 187 | 207 | 166 | 166 | 166 | 166 |  | -- | --
| 20 | 13300 | K55 | 50800 | 2 / 12,5 | 1612.9 | 47574.2 | 47096.68 | 53340 | -- | 103 | 211 | 210 | 236 | 265 | 211 | 211 | 211 | 211 |  | -- | --

## Table K2
Table K2 - Performance Property Calculations for Internal Pressure Leak Resistance for Casing Connections (SI units) At The E1 Plane For Round Thread Casing (see Formula 69) At The E7 Plane For Buttress Thread Casing (see Formula 69)
Label 1 |  | STC | LTC | BTC | BTC SPL CLR
Size | Grades | MPa | MPa | MPa | MPa
4.5 | ALL | 1631 | 1631 | 1626 | 958
5 | ALL | 1409 | 1409 | 1763 | 981
5.5 | ALL | 1185 | 1185 | 1483 | 819
6.625 | ALL | 815 | 815 | 1018 | 573
7 | ALL | 812 | 812 | 1022 | 515
7.625 | ALL | 813 | 813 | 874 | 553
8.625 | ALL | 715 | 715 | 774 | 437
9.625 | R/T-95 and Lower | 583 | 583 | 631 | 354
9.625 | P-110 and Higher | 669 | 669 | 631 | 354
10.75 | R/T-95 and Lower | 474 | -- | 513 | 286
10.75 | P-110 and Higher | 544 | -- | 513 | 286
11.75 | R/T-95 and Lower | 401 | -- | 434 | --
11.75 | P-110 and Higher | 460 | -- | 434 | --
13.375 | R/T-95 and Lower | 313 | -- | 340 | --
13.375 | P-110 and Higher | 360 | -- | 340 | --
16 | ALL | 223 | -- | 245 | --
18.625 | ALL | 217 | -- | 241 | --
20 | H-40 | 145 | 145 | 160 | --
20 | J-55 and Higher | 166 | 166 | 160 | --

## Table K3
Table K3 - Performance Property Calculations - Axial Tension of Casing Pipe Body & Connections (SI units)
| 1 | 2 | 3 | 4 | 5 | 6 | 7 | 8 | 9 | 10 | 11 | 12 | 13
| Corresponding Formula Numbers a | [5 empty] | 11 | 54; 55; 56 |  | 60; 61 | 60; 61 | 60; 61 | 60; 61
Threaded & Coupled Joint Strength
| Labels | [8 empty] | Buttress Thread
| Outside | Linear Mass |  | Material / | Wall | Inside | Plain End |  |  | Regular Coupling |  | Special Clr Coupling
| Diameter | Threaded & |  | Insp Notch | Thickness | Diameter | Pipe Body | Round Thread |  | Same | Higher | Same | Higher
| Size | Coupled |  | Ka / aN | t | d | Yield | Short | Long | Grade | Grade | Grade | Grade
| Label 1 | Label 2 | Grade | / % | mm | mm | kN | kN | kN | kN | kN | kN | kN
| 4.5 | 950 | H40 | 2 / 12,5 | 521 | 10389 | 492.1267 | 340.9229 | -- | -- | -- | -- | --
| 4.5 | 950 | J55 | 2 / 12,5 | 521 | 10389 | 676.6742 | 451.3888 | -- | -- | -- | -- | --
| 4.5 | 1050 | J55 | 2 / 12,5 | 569 | 10292 | 736.1218 | 588.5157 | -- | 901.821 | 901.821 | 901.821 | 901.821
| 4.5 | 1160 | J55 | 2 / 12,5 | 635 | 10160 | 816.6083 | 684.463 | 720.6596 | 1000.4249 | 1000.4249 | 1000.4249 | 1000.4249
| 4.5 | 950 | K55 | 2 / 12,5 | 521 | 10389 | 676.6742 | 497.7361 | -- | -- | -- | -- | --
| 4.5 | 1050 | K55 | 2 / 12,5 | 569 | 10292 | 736.1218 | 651.2733 | -- | 1109.0752 | 1109.0752 | 1109.0752 | 1109.0752
| 4.5 | 1160 | K55 | 2 / 12,5 | 635 | 10160 | 816.6083 | 757.4522 | 798.6975 | 1230.3399 | 1230.3399 | 1230.3399 | 1230.3399
| 4.5 | 1160 | L80* | 1 / 12,5 | 635 | 10160 | 1187.7939 | -- | 942.1609 | 1293.1779 | -- | 1293.1779 | --
| 4.5 | 1350 | L80* | 1 / 12,5 | 737 | 9957 | 1365.0022 | -- | 1141.6726 | 1486.1086 | -- | 1422.2736 | --
| 4.5 | 1160 | N80 | 2 / 12,5 | 635 | 10160 | 1187.7939 | -- | 991.7483 | 1350.6567 | -- | 1350.6567 | --
| 4.5 | 1350 | N80 | 2 / 12,5 | 737 | 9957 | 1365.0022 | -- | 1201.7606 | 1552.1627 | -- | 1497.1301 | --
| 4.5 | 1160 | N80 | 1 / 12,5 | 635 | 10160 | 1187.7939 | -- | 991.7483 | 1350.6567 | 1350.6567 | 1350.6567 | 1350.6567
| 4.5 | 1350 | N80 | 1 / 12,5 | 737 | 9957 | 1365.0022 | -- | 1201.7606 | 1552.1627 | 1552.1627 | 1497.1301 | 1552.1627
| 4.5 | 1160 | C90 | 1 / 5 | 635 | 10160 | 1336.2682 | -- | 991.7483 | 1375.7919 | -- | 1375.7919 | --
| 4.5 | 1350 | C90 | 1 / 5 | 737 | 9957 | 1535.6275 | -- | 1201.7606 | 1581.0479 | -- | 1497.1301 | --
| 4.5 | 1160 | R95 | 1 / 12,5 | 635 | 10160 | 1410.5053 | -- | 1041.3357 | 1445.8383 | -- | 1445.8383 | --
| 4.5 | 1350 | R95 | 1 / 12,5 | 737 | 9957 | 1620.9402 | -- | 1261.8487 | 1661.5445 | -- | 1571.9866 | --
| 4.5 | 1160 | T95 | 1 / 5 | 635 | 10160 | 1410.5053 | -- | 1041.3357 | 1445.8383 | -- | 1445.8383 | --
| 4.5 | 1350 | T95 | 1 / 5 | 737 | 9957 | 1620.9402 | -- | 1261.8487 | 1661.5445 | -- | 1571.9866 | --
| 4.5 | 1160 | P110 | 1 / 12,5 | 635 | 10160 | 1633.2166 | -- | 1239.6854 | 1713.4561 | 1713.4561 | 1713.4561 | 1713.4561
| 4.5 | 1350 | P110 | 1 / 12,5 | 737 | 9957 | 1876.8781 | -- | 1502.2008 | 1969.0885 | 1969.0885 | 1871.4126 | 1969.0885
| 4.5 | 1510 | P110 | 1 / 12,5 | 856 | 9718 | 2156.257 | -- | 1804.3312 | 2262.1932 | 2262.1932 | 1871.4126 | 2021.1256
| 4.5 | 1160 | P110 | 1 / 5 | 635 | 10160 | 1633.2166 | -- | 1239.6854 | 1713.4561 | 1713.4561 | 1713.4561 | 1713.4561
| 4.5 | 1350 | P110 | 1 / 5 | 737 | 9957 | 1876.8781 | -- | 1502.2008 | 1969.0885 | 1969.0885 | 1871.4126 | 1969.0885
| 4.5 | 1510 | P110 | 1 / 5 | 856 | 9718 | 2156.257 | -- | 1804.3312 | 2262.1932 | 2262.1932 | 1871.4126 | 2021.1256
| 4.5 | 1510 | Q125 | 1 / 5 | 856 | 9718 | 2450.292 | -- | 1948.6777 | 2463.7432 | -- | -- | --
| 5 | 1150 | J55 | 2 / 12,5 | 559 | 11582 | 808.2906 | 592.2639 | -- | -- | -- | -- | --
| 5 | 1300 | J55 | 2 / 12,5 | 643 | 11415 | 923.0267 | 750.0351 | 809.5851 | 1122.5193 | 1122.5193 | 1122.5193 | 1122.5193
| 5 | 1500 | J55 | 2 / 12,5 | 752 | 11196 | 1070.0554 | 918.8633 | 991.8176 | 1301.325 | 1301.325 | 1278.1384 | 1301.325
| 5 | 1150 | K55 | 2 / 12,5 | 559 | 11582 | 808.2906 | 652.093 | -- | -- | -- | -- | --
| 5 | 1300 | K55 | 2 / 12,5 | 643 | 11415 | 923.0267 | 826.7521 | 894.3613 | 1375.5587 | 1375.5587 | 1375.5587 | 1375.5587
| 5 | 1500 | K55 | 2 / 12,5 | 752 | 11196 | 1070.0554 | 1012.8488 | 1095.6764 | 1594.671 | 1594.671 | 1594.671 | 1594.671
| 5 | 1500 | L80* | 1 / 12,5 | 752 | 11196 | 1556.4442 | -- | 1313.0841 | 1686.1608 | -- | 1618.9753 | --
| 5 | 1800 | L80* | 1 / 12,5 | 919 | 10861 | 1877.056 | -- | 1674.3729 | 2033.4929 | -- | 1618.9753 | --
| 5 | 2140 | L80* | 1 / 12,5 | 1110 | 10480 | 2228.9818 | -- | 2071.7906 | 2414.7488 | -- | 1618.9753 | --
| 5 | 2320 | L80* | 1 / 12,5 | 1214 | 10272 | 2416.5094 | -- | 2282.9438 | 2617.9053 | -- | 1618.9753 | --
| 5 | 2410 | L80* | 1 / 12,5 | 1270 | 10160 | 2515.433 | -- | 2394.5419 | 2725.0733 | -- | 1618.9753 | --
| 5 | 1500 | N80 | 2 / 12,5 | 752 | 11196 | 1556.4442 | -- | 1382.1938 | 1759.4973 | -- | 1704.1845 | --
| 5 | 1800 | N80 | 2 / 12,5 | 919 | 10861 | 1877.056 | -- | 1762.4978 | 2121.936 | -- | 1704.1845 | --
| 5 | 2140 | N80 | 2 / 12,5 | 1110 | 10480 | 2228.9818 | -- | 2180.8322 | 2519.7739 | -- | 1704.1845 | --
| 5 | 2320 | N80 | 2 / 12,5 | 1214 | 10272 | 2416.5094 | -- | 2403.0987 | 2731.7664 | -- | 1704.1845 | --
| 5 | 2410 | N80 | 2 / 12,5 | 1270 | 10160 | 2515.433 | -- | 2520.5704 | 2843.5954 | -- | 1704.1845 | --
| 5 | 1500 | N80 | 1 / 12,5 | 752 | 11196 | 1556.4442 | -- | 1382.1938 | 1759.4973 | 1759.4973 | 1704.1845 | 1759.4973
| 5 | 1800 | N80 | 1 / 12,5 | 919 | 10861 | 1877.056 | -- | 1762.4978 | 2121.936 | 2121.936 | 1704.1845 | 2121.936
| 5 | 2140 | N80 | 1 / 12,5 | 1110 | 10480 | 2228.9818 | -- | 2180.8322 | 2519.7739 | 2519.7739 | 1704.1845 | 2130.2306
| 5 | 2320 | N80 | 1 / 12,5 | 1214 | 10272 | 2416.5094 | -- | 2403.0987 | 2731.7664 | 2731.7664 | 1704.1845 | 2130.2306
| 5 | 2410 | N80 | 1 / 12,5 | 1270 | 10160 | 2515.433 | -- | 2520.5704 | 2843.5954 | 2843.5954 | 1704.1845 | 2130.2306
| 5 | 1500 | C90 | 1 / 5 | 752 | 11196 | 1750.9997 | -- | 1382.1938 | 1796.0932 | -- | 1704.1845 | --
| 5 | 1800 | C90 | 1 / 5 | 919 | 10861 | 2111.688 | -- | 1762.4978 | 2166.0703 | -- | 1704.1845 | --
| 5 | 2140 | C90 | 1 / 5 | 1110 | 10480 | 2507.6045 | -- | 2180.8322 | 2572.1828 | -- | 1704.1845 | --
| 5 | 2320 | C90 | 1 / 5 | 1214 | 10272 | 2718.5731 | -- | 2403.0987 | 2788.5845 | -- | 1704.1845 | --
| 5 | 2410 | C90 | 1 / 5 | 1270 | 10160 | 2829.8621 | -- | 2520.5704 | 2902.7395 | -- | 1704.1845 | --
| 5 | 1500 | R95 | 1 / 12,5 | 752 | 11196 | 1848.2774 | -- | 1451.3034 | 1887.7276 | -- | 1789.3937 | --
| 5 | 1800 | R95 | 1 / 12,5 | 919 | 10861 | 2229.004 | -- | 1850.6226 | 2276.5805 | -- | 1789.3937 | --
| 5 | 2140 | R95 | 1 / 12,5 | 1110 | 10480 | 2646.9158 | -- | 2289.8738 | 2703.4124 | -- | 1789.3937 | --
| 5 | 2320 | R95 | 1 / 12,5 | 1214 | 10272 | 2869.605 | -- | 2523.2537 | 2930.8547 | -- | 1789.3937 | --
| 5 | 2410 | R95 | 1 / 12,5 | 1270 | 10160 | 2987.0766 | -- | 2646.5989 | 3050.8337 | -- | 1789.3937 | --
| 5 | 1500 | T95 | 1 / 5 | 752 | 11196 | 1848.2774 | -- | 1451.3034 | 1887.7276 | -- | 1789.3937 | --
| 5 | 1800 | T95 | 1 / 5 | 919 | 10861 | 2229.004 | -- | 1850.6226 | 2276.5805 | -- | 1789.3937 | --
| 5 | 2140 | T95 | 1 / 5 | 1110 | 10480 | 2646.9158 | -- | 2289.8738 | 2703.4124 | -- | 1789.3937 | --
| 5 | 2320 | T95 | 1 / 5 | 1214 | 10272 | 2869.605 | -- | 2523.2537 | 2930.8547 | -- | 1789.3937 | --
| 5 | 2410 | T95 | 1 / 5 | 1270 | 10160 | 2987.0766 | -- | 2646.5989 | 3050.8337 | -- | 1789.3937 | --
| 5 | 1500 | P110 | 1 / 12,5 | 752 | 11196 | 2140.1107 | -- | 1727.7422 | 2235.9675 | 2235.9675 | 2130.2306 | 2235.9675
| 5 | 1800 | P110 | 1 / 12,5 | 919 | 10861 | 2580.952 | -- | 2203.1222 | 2696.5543 | 2696.5543 | 2130.2306 | 2300.649
| 5 | 2140 | P110 | 1 / 12,5 | 1110 | 10480 | 3064.8499 | -- | 2726.0402 | 3202.1263 | 3202.1263 | 2130.2306 | 2300.649
| 5 | 2320 | P110 | 1 / 12,5 | 1214 | 10272 | 3322.7005 | -- | 3003.8734 | 3471.5261 | 3471.5261 | 2130.2306 | 2300.649
| 5 | 2410 | P110 | 1 / 12,5 | 1270 | 10160 | 3458.7203 | -- | 3150.713 | 3613.6384 | 3613.6384 | 2130.2306 | 2300.649
| 5 | 1500 | P110 | 1 / 5 | 752 | 11196 | 2140.1107 | -- | 1727.7422 | 2235.9675 | 2235.9675 | 2130.2306 | 2235.9675
| 5 | 1800 | P110 | 1 / 5 | 919 | 10861 | 2580.952 | -- | 2203.1222 | 2696.5543 | 2696.5543 | 2130.2306 | 2300.649
| 5 | 2140 | P110 | 1 / 5 | 1110 | 10480 | 3064.8499 | -- | 2726.0402 | 3202.1263 | 3202.1263 | 2130.2306 | 2300.649
| 5 | 2320 | P110 | 1 / 5 | 1214 | 10272 | 3322.7005 | -- | 3003.8734 | 3471.5261 | 3471.5261 | 2130.2306 | 2300.649
| 5 | 2410 | P110 | 1 / 5 | 1270 | 10160 | 3458.7203 | -- | 3150.713 | 3613.6384 | 3613.6384 | 2130.2306 | 2300.649
| 5 | 1800 | Q125 | 1 / 5 | 919 | 10861 | 2932.9 | -- | 2379.372 | 2939.6419 | -- | -- | --
| 5 | 2140 | Q125 | 1 / 5 | 1110 | 10480 | 3482.784 | -- | 2944.1234 | 3490.7899 | -- | -- | --
| 5 | 2320 | Q125 | 1 / 5 | 1214 | 10272 | 3775.796 | -- | 3244.1833 | 3784.4755 | -- | -- | --
| 5 | 2410 | Q125 | 1 / 5 | 1270 | 10160 | 3930.364 | -- | 3402.77 | 3939.3988 | -- | -- | --
| 5.5 | 1400 | H40 | 2 / 12,5 | 620 | 12730 | 716.8397 | 577.0377 | -- | -- | -- | -- | --
| 5.5 | 1400 | J55 | 2 / 12,5 | 620 | 12730 | 985.6546 | 765.1852 | -- | -- | -- | -- | --
| 5.5 | 1550 | J55 | 2 / 12,5 | 699 | 12573 | 1104.305 | 897.0668 | 966.1025 | 1333.0725 | 1333.0725 | 1333.0725 | 1333.0725
| 5.5 | 1700 | J55 | 2 / 12,5 | 772 | 12426 | 1213.9037 | 1018.8874 | 1097.298 | 1465.3756 | 1465.3756 | 1413.4632 | 1465.3756
| 5.5 | 1400 | K55 | 2 / 12,5 | 620 | 12730 | 985.6546 | 840.4961 | -- | -- | -- | -- | --
| 5.5 | 1550 | K55 | 2 / 12,5 | 699 | 12573 | 1104.305 | 985.3577 | 1063.4209 | 1627.6273 | 1627.6273 | 1627.6273 | 1627.6273
| 5.5 | 1700 | K55 | 2 / 12,5 | 772 | 12426 | 1213.9037 | 1119.168 | 1207.8321 | 1789.1641 | 1789.1641 | 1789.1641 | 1789.1641
| 5.5 | 1700 | L80* | 1 / 12,5 | 772 | 12426 | 1765.6781 | -- | 1504.1657 | 1903.3318 | -- | 1790.3867 | --
| 5.5 | 2000 | L80* | 1 / 12,5 | 917 | 12136 | 2073.8355 | -- | 1851.8058 | 2235.5134 | -- | 1790.3867 | --
| 5.5 | 2300 | L80* | 1 / 12,5 | 1054 | 11862 | 2359.2192 | -- | 2173.3528 | 2543.1458 | -- | 1790.3867 | --
| 5.5 | 1700 | N80 | 2 / 12,5 | 772 | 12426 | 1765.6781 | -- | 1545.8271 | 1984.2789 | -- | 1884.6176 | --
| 5.5 | 2000 | N80 | 2 / 12,5 | 917 | 12136 | 2073.8355 | -- | 1903.096 | 2330.5879 | -- | 1884.6176 | --
| 5.5 | 2300 | N80 | 2 / 12,5 | 1054 | 11862 | 2359.2192 | -- | 2233.549 | 2651.3037 | -- | 1884.6176 | --
| 5.5 | 1700 | N80 | 1 / 12,5 | 772 | 12426 | 1765.6781 | -- | 1545.8271 | 1984.2789 | 1984.2789 | 1884.6176 | 1984.2789
| 5.5 | 2000 | N80 | 1 / 12,5 | 917 | 12136 | 2073.8355 | -- | 1903.096 | 2330.5879 | 2330.5879 | 1884.6176 | 2330.5879
| 5.5 | 2300 | N80 | 1 / 12,5 | 1054 | 11862 | 2359.2192 | -- | 2233.549 | 2651.3037 | 2651.3037 | 1884.6176 | 2355.772
| 5.5 | 1700 | C90 | 1 / 5 | 772 | 12426 | 1986.3878 | -- | 1583.3323 | 2029.9459 | -- | 1884.6176 | --
| 5.5 | 2000 | C90 | 1 / 5 | 917 | 12136 | 2333.065 | -- | 1949.2693 | 2384.2251 | -- | 1884.6176 | --
| 5.5 | 2300 | C90 | 1 / 5 | 1054 | 11862 | 2654.1216 | -- | 2287.7398 | 2712.322 | -- | 1884.6176 | --
| 5.5 | 2680 | C90 | 1 / 5 | 1270 | 11430 | 3144.1133 | -- | -- | -- | -- | -- | --
| 5.5 | 2970 | C90 | 1 / 5 | 1427 | 11115 | 3489.9898 | -- | -- | -- | -- | -- | --
| 5.5 | 3260 | C90 | 1 / 5 | 1588 | 10795 | 3831.863 | -- | -- | -- | -- | -- | --
| 5.5 | 3530 | C90 | 1 / 5 | 1745 | 10480 | 4158.5242 | -- | -- | -- | -- | -- | --
| 5.5 | 3800 | C90 | 1 / 5 | 1905 | 10160 | 4480.3814 | -- | -- | -- | -- | -- | --
| 5.5 | 4050 | C90 | 1 / 5 | 2062 | 9845 | 4787.4269 | -- | -- | -- | -- | -- | --
| 5.5 | 4310 | C90 | 1 / 5 | 2223 | 9525 | 5089.6685 | -- | -- | -- | -- | -- | --
| 5.5 | 1700 | R95 | 1 / 12,5 | 772 | 12426 | 2096.7427 | -- | 1662.4989 | 2133.7266 | -- | 1978.8485 | --
| 5.5 | 2000 | R95 | 1 / 12,5 | 917 | 12136 | 2462.6797 | -- | 2046.7327 | 2506.1182 | -- | 1978.8485 | --
| 5.5 | 2300 | R95 | 1 / 12,5 | 1054 | 11862 | 2801.5728 | -- | 2402.1268 | 2850.989 | -- | 1978.8485 | --
| 5.5 | 1700 | T95 | 1 / 5 | 772 | 12426 | 2096.7427 | -- | 1662.4989 | 2133.7266 | -- | 1978.8485 | --
| 5.5 | 2000 | T95 | 1 / 5 | 917 | 12136 | 2462.6797 | -- | 2046.7327 | 2506.1182 | -- | 1978.8485 | --
| 5.5 | 2300 | T95 | 1 / 5 | 1054 | 11862 | 2801.5728 | -- | 2402.1268 | 2850.989 | -- | 1978.8485 | --
| 5.5 | 2680 | T95 | 1 / 5 | 1270 | 11430 | 3318.7862 | -- | -- | -- | -- | -- | --
| 5.5 | 2970 | T95 | 1 / 5 | 1427 | 11115 | 3683.8781 | -- | -- | -- | -- | -- | --
| 5.5 | 3260 | T95 | 1 / 5 | 1588 | 10795 | 4044.7443 | -- | -- | -- | -- | -- | --
| 5.5 | 3530 | T95 | 1 / 5 | 1745 | 10480 | 4389.5533 | -- | -- | -- | -- | -- | --
| 5.5 | 3800 | T95 | 1 / 5 | 1905 | 10160 | 4729.2915 | -- | -- | -- | -- | -- | --
| 5.5 | 4050 | T95 | 1 / 5 | 2062 | 9845 | 5053.395 | -- | -- | -- | -- | -- | --
| 5.5 | 4310 | T95 | 1 / 5 | 2223 | 9525 | 5372.4278 | -- | -- | -- | -- | -- | --
| 5.5 | 1700 | P110 | 1 / 12,5 | 772 | 12426 | 2427.8074 | -- | 1979.1654 | 2526.0157 | 2526.0157 | 2355.772 | 2526.0157
| 5.5 | 2000 | P110 | 1 / 12,5 | 917 | 12136 | 2851.5238 | -- | 2436.5866 | 2966.8721 | 2966.8721 | 2355.772 | 2544.2338
| 5.5 | 2300 | P110 | 1 / 12,5 | 1054 | 11862 | 3243.9264 | -- | 2859.6748 | 3375.1479 | 3375.1479 | 2355.772 | 2544.2338
| 5.5 | 1700 | P110 | 1 / 5 | 772 | 12426 | 2427.8074 | -- | 1979.1654 | 2526.0157 | 2526.0157 | 2355.772 | 2526.0157
| 5.5 | 2000 | P110 | 1 / 5 | 917 | 12136 | 2851.5238 | -- | 2436.5866 | 2966.8721 | 2966.8721 | 2355.772 | 2544.2338
| 5.5 | 2300 | P110 | 1 / 5 | 1054 | 11862 | 3243.9264 | -- | 2859.6748 | 3375.1479 | 3375.1479 | 2355.772 | 2544.2338
| 5.5 | 2300 | Q125 | 1 / 5 | 1054 | 11862 | 3686.28 | -- | 3088.4488 | 3682.9911 | -- | -- | --
| 6.625 | 2000 | H40 | 2 / 12,5 | 732 | 15364 | 1020.1933 | 818.5407 | -- | -- | -- | -- | --
| 6.625 | 2000 | J55 | 2 / 12,5 | 732 | 15364 | 1402.7658 | 1088.3575 | 1181.0836 | 1665.0543 | 1665.0543 | 1665.0543 | 1665.0543
| 6.625 | 2400 | J55 | 2 / 12,5 | 894 | 15039 | 1697.0677 | 1395.1993 | 1514.0678 | 2014.3847 | 2014.3847 | 1735.137 | 2014.3847
| 6.625 | 2000 | K55 | 2 / 12,5 | 732 | 15364 | 1402.7658 | 1187.3866 | 1291.4354 | 2015.8382 | 2015.8382 | 2015.8382 | 2015.8382
| 6.625 | 2400 | K55 | 2 / 12,5 | 894 | 15039 | 1697.0677 | 1522.1478 | 1655.5312 | 2438.7634 | 2438.7634 | 2197.8402 | 2197.8402
| 6.625 | 2400 | L80* | 1 / 12,5 | 894 | 15039 | 2468.4621 | -- | 2102.6131 | 2631.02 | -- | 2197.8402 | --
| 6.625 | 2800 | L80* | 1 / 12,5 | 1059 | 14709 | 2894.0467 | -- | 2562.3435 | 3084.6311 | -- | 2197.8402 | --
| 6.625 | 3200 | L80* | 1 / 12,5 | 1207 | 14415 | 3265.5437 | -- | 2963.6466 | 3480.5926 | -- | 2197.8402 | --
| 6.625 | 2400 | N80 | 2 / 12,5 | 894 | 15039 | 2468.4621 | -- | 2137.9789 | 2737.1147 | -- | 2313.516 | --
| 6.625 | 2800 | N80 | 2 / 12,5 | 1059 | 14709 | 2894.0467 | -- | 2605.4419 | 3209.0174 | -- | 2313.516 | --
| 6.625 | 3200 | N80 | 2 / 12,5 | 1207 | 14415 | 3265.5437 | -- | 3013.495 | 3620.9459 | -- | 2313.516 | --
| 6.625 | 2400 | N80 | 1 / 12,5 | 894 | 15039 | 2468.4621 | -- | 2137.9789 | 2737.1147 | 2737.1147 | 2313.516 | 2737.1147
| 6.625 | 2800 | N80 | 1 / 12,5 | 1059 | 14709 | 2894.0467 | -- | 2605.4419 | 3209.0174 | 3209.0174 | 2313.516 | 2891.895
| 6.625 | 3200 | N80 | 1 / 12,5 | 1207 | 14415 | 3265.5437 | -- | 3013.495 | 3620.9459 | 3620.9459 | 2313.516 | 2891.895
| 6.625 | 2400 | C90 | 1 / 5 | 894 | 15039 | 2777.0198 | -- | 2311.4032 | 2814.0173 | -- | 2313.516 | --
| 6.625 | 2800 | C90 | 1 / 5 | 1059 | 14709 | 3255.8026 | -- | 2816.785 | 3299.1787 | -- | 2313.516 | --
| 6.625 | 3200 | C90 | 1 / 5 | 1207 | 14415 | 3673.7366 | -- | 3257.9376 | 3722.6808 | -- | 2313.516 | --
| 6.625 | 2400 | R95 | 1 / 12,5 | 894 | 15039 | 2931.2987 | -- | 2426.9734 | 2958.5633 | -- | 2429.1918 | --
| 6.625 | 2800 | R95 | 1 / 12,5 | 1059 | 14709 | 3436.6805 | -- | 2957.6242 | 3468.6457 | -- | 2429.1918 | --
| 6.625 | 3200 | R95 | 1 / 12,5 | 1207 | 14415 | 3877.8331 | -- | 3420.8345 | 3913.9016 | -- | 2429.1918 | --
| 6.625 | 2400 | T95 | 1 / 5 | 894 | 15039 | 2931.2987 | -- | 2426.9734 | 2958.5633 | -- | 2429.1918 | --
| 6.625 | 2800 | T95 | 1 / 5 | 1059 | 14709 | 3436.6805 | -- | 2957.6242 | 3468.6457 | -- | 2429.1918 | --
| 6.625 | 3200 | T95 | 1 / 5 | 1207 | 14415 | 3877.8331 | -- | 3420.8345 | 3913.9016 | -- | 2429.1918 | --
| 6.625 | 2400 | P110 | 1 / 12,5 | 894 | 15039 | 3394.1354 | -- | 2851.3064 | 3498.296 | 3498.296 | 2891.895 | 3123.2466
| 6.625 | 2800 | P110 | 1 / 12,5 | 1059 | 14709 | 3979.3142 | -- | 3474.7364 | 4101.4331 | 4101.4331 | 2891.895 | 3123.2466
| 6.625 | 3200 | P110 | 1 / 12,5 | 1207 | 14415 | 4490.1226 | -- | 4018.9346 | 4627.9173 | 4627.9173 | 2891.895 | 3123.2466
| 6.625 | 2400 | P110 | 1 / 5 | 894 | 15039 | 3394.1354 | -- | 2851.3064 | 3498.296 | 3498.296 | 2891.895 | 3123.2466
| 6.625 | 2800 | P110 | 1 / 5 | 1059 | 14709 | 3979.3142 | -- | 3474.7364 | 4101.4331 | 4101.4331 | 2891.895 | 3123.2466
| 6.625 | 3200 | P110 | 1 / 5 | 1207 | 14415 | 4490.1226 | -- | 4018.9346 | 4627.9173 | 4627.9173 | 2891.895 | 3123.2466
| 6.625 | 3200 | Q125 | 1 / 5 | 1207 | 14415 | 5102.412 | -- | 4398.2158 | 5061.2263 | -- | -- | --
| 7 | 1700 | H40 | 2 / 12,5 | 587 | 16607 | 873.943 | 542.2059 | -- | -- | -- | -- | --
| 7 | 2000 | H40 | 2 / 12,5 | 691 | 16398 | 1022.8621 | 781.2571 | -- | -- | -- | -- | --
| 7 | 2000 | J55 | 2 / 12,5 | 691 | 16398 | 1406.4354 | 1039.7091 | -- | -- | -- | -- | --
| 7 | 2300 | J55 | 2 / 12,5 | 805 | 16170 | 1628.3238 | 1264.3437 | 1390.8774 | 1921.8339 | 1921.8339 | 1872.3634 | 1921.8339
| 7 | 2600 | J55 | 2 / 12,5 | 919 | 15941 | 1846.7874 | 1485.511 | 1634.1787 | 2179.6761 | 2179.6761 | 1872.3634 | 2179.6761
| 7 | 2000 | K55 | 2 / 12,5 | 691 | 16398 | 1406.4354 | 1131.7608 | -- | -- | -- | -- | --
| 7 | 2300 | K55 | 2 / 12,5 | 805 | 16170 | 1628.3238 | 1376.2837 | 1517.9042 | 2319.9755 | 2319.9755 | 2319.9755 | 2319.9755
| 7 | 2600 | K55 | 2 / 12,5 | 919 | 15941 | 1846.7874 | 1617.0323 | 1783.426 | 2631.2343 | 2631.2343 | 2371.6603 | 2371.6603
| 7 | 2300 | L80* | 1 / 12,5 | 805 | 16170 | 2368.471 | -- | 1933.5981 | 2514.8859 | -- | 2371.6603 | --
| 7 | 2600 | L80* | 1 / 12,5 | 919 | 15941 | 2686.2362 | -- | 2271.8358 | 2852.2947 | -- | 2371.6603 | --
| 7 | 2900 | L80* | 1 / 12,5 | 1036 | 15707 | 3006.4922 | -- | 2613.1035 | 3192.3484 | -- | 2371.6603 | --
| 7 | 3200 | L80* | 1 / 12,5 | 1151 | 15479 | 3315.3613 | -- | 2941.4933 | 3520.3113 | -- | 2371.6603 | --
| 7 | 3500 | L80* | 1 / 12,5 | 1265 | 15250 | 3619.6045 | -- | 3265.7166 | 3843.3623 | -- | 2371.6603 | --
| 7 | 3800 | L80* | 1 / 12,5 | 1372 | 15037 | 3899.6506 | -- | 3563.4263 | 4140.7203 | -- | 2371.6603 | --
| 7 | 2300 | N80 | 2 / 12,5 | 805 | 16170 | 2368.471 | -- | 1965.3549 | 2614.4213 | -- | 2496.4845 | --
| 7 | 2600 | N80 | 2 / 12,5 | 919 | 15941 | 2686.2362 | -- | 2309.1476 | 2965.1843 | -- | 2496.4845 | --
| 7 | 2900 | N80 | 2 / 12,5 | 1036 | 15707 | 3006.4922 | -- | 2656.0202 | 3318.6968 | -- | 2496.4845 | --
| 7 | 3200 | N80 | 2 / 12,5 | 1151 | 15479 | 3315.3613 | -- | 2989.8033 | 3659.6399 | -- | 2496.4845 | --
| 7 | 3500 | N80 | 2 / 12,5 | 1265 | 15250 | 3619.6045 | -- | 3319.3515 | 3995.4768 | -- | 2496.4845 | --
| 7 | 3800 | N80 | 2 / 12,5 | 1372 | 15037 | 3899.6506 | -- | 3621.9507 | 4304.6038 | -- | 2496.4845 | --
| 7 | 2300 | N80 | 1 / 12,5 | 805 | 16170 | 2368.471 | -- | 1965.3549 | 2614.4213 | 2614.4213 | 2496.4845 | 2614.4213
| 7 | 2600 | N80 | 1 / 12,5 | 919 | 15941 | 2686.2362 | -- | 2309.1476 | 2965.1843 | 2965.1843 | 2496.4845 | 2965.1843
| 7 | 2900 | N80 | 1 / 12,5 | 1036 | 15707 | 3006.4922 | -- | 2656.0202 | 3318.6968 | 3318.6968 | 2496.4845 | 3120.6056
| 7 | 3200 | N80 | 1 / 12,5 | 1151 | 15479 | 3315.3613 | -- | 2989.8033 | 3659.6399 | 3659.6399 | 2496.4845 | 3120.6056
| 7 | 3500 | N80 | 1 / 12,5 | 1265 | 15250 | 3619.6045 | -- | 3319.3515 | 3995.4768 | 3995.4768 | 2496.4845 | 3120.6056
| 7 | 3800 | N80 | 1 / 12,5 | 1372 | 15037 | 3899.6506 | -- | 3621.9507 | 4304.6038 | 4304.6038 | 2496.4845 | 3120.6056
| 7 | 2300 | C90 | 1 / 5 | 805 | 16170 | 2664.5299 | -- | 2131.6324 | 2692.3854 | -- | 2496.4845 | --
| 7 | 2600 | C90 | 1 / 5 | 919 | 15941 | 3022.0157 | -- | 2504.5115 | 3053.6084 | -- | 2496.4845 | --
| 7 | 2900 | C90 | 1 / 5 | 1036 | 15707 | 3382.3037 | -- | 2880.7311 | 3417.663 | -- | 2496.4845 | --
| 7 | 3200 | C90 | 1 / 5 | 1151 | 15479 | 3729.7814 | -- | 3242.7536 | 3768.7733 | -- | 2496.4845 | --
| 7 | 3500 | C90 | 1 / 5 | 1265 | 15250 | 4072.055 | -- | 3600.1831 | 4114.6251 | -- | 2496.4845 | --
| 7 | 3800 | C90 | 1 / 5 | 1372 | 15037 | 4387.1069 | -- | 3928.3835 | 4432.9706 | -- | 2496.4845 | --
| 7 | 4270 | C90 | 1 / 5 | 1588 | 14605 | 5010.8054 | -- | -- | -- | -- | -- | --
| 7 | 4640 | C90 | 1 / 5 | 1745 | 14290 | 5454.36 | -- | -- | -- | -- | -- | --
| 7 | 5010 | C90 | 1 / 5 | 1905 | 13970 | 5895.1123 | -- | -- | -- | -- | -- | --
| 7 | 5360 | C90 | 1 / 5 | 2062 | 13655 | 6319.0512 | -- | -- | -- | -- | -- | --
| 7 | 5710 | C90 | 1 / 5 | 2223 | 13335 | 6740.1878 | -- | -- | -- | -- | -- | --
| 7 | 2300 | R95 | 1 / 12,5 | 805 | 16170 | 2812.5594 | -- | 2246.5279 | 2830.9029 | -- | 2621.3087 | --
| 7 | 2600 | R95 | 1 / 12,5 | 919 | 15941 | 3189.9054 | -- | 2639.5053 | 3210.7101 | -- | 2621.3087 | --
| 7 | 2900 | R95 | 1 / 12,5 | 1036 | 15707 | 3570.2094 | -- | 3036.0031 | 3593.4944 | -- | 2621.3087 | --
| 7 | 3200 | R95 | 1 / 12,5 | 1151 | 15479 | 3936.9915 | -- | 3417.5388 | 3962.6687 | -- | 2621.3087 | --
| 7 | 3500 | R95 | 1 / 12,5 | 1265 | 15250 | 4298.2803 | -- | 3794.2338 | 4326.3138 | -- | 2621.3087 | --
| 7 | 3800 | R95 | 1 / 12,5 | 1372 | 15037 | 4630.835 | -- | 4140.1243 | 4661.0374 | -- | 2621.3087 | --
| 7 | 2300 | T95 | 1 / 5 | 805 | 16170 | 2812.5594 | -- | 2246.5279 | 2830.9029 | -- | 2621.3087 | --
| 7 | 2600 | T95 | 1 / 5 | 919 | 15941 | 3189.9054 | -- | 2639.5053 | 3210.7101 | -- | 2621.3087 | --
| 7 | 2900 | T95 | 1 / 5 | 1036 | 15707 | 3570.2094 | -- | 3036.0031 | 3593.4944 | -- | 2621.3087 | --
| 7 | 3200 | T95 | 1 / 5 | 1151 | 15479 | 3936.9915 | -- | 3417.5388 | 3962.6687 | -- | 2621.3087 | --
| 7 | 3500 | T95 | 1 / 5 | 1265 | 15250 | 4298.2803 | -- | 3794.2338 | 4326.3138 | -- | 2621.3087 | --
| 7 | 3800 | T95 | 1 / 5 | 1372 | 15037 | 4630.835 | -- | 4140.1243 | 4661.0374 | -- | 2621.3087 | --
| 7 | 4270 | T95 | 1 / 5 | 1588 | 14605 | 5289.1835 | -- | -- | -- | -- | -- | --
| 7 | 4640 | T95 | 1 / 5 | 1745 | 14290 | 5757.38 | -- | -- | -- | -- | -- | --
| 7 | 5010 | T95 | 1 / 5 | 1905 | 13970 | 6222.6186 | -- | -- | -- | -- | -- | --
| 7 | 5360 | T95 | 1 / 5 | 2062 | 13655 | 6670.1096 | -- | -- | -- | -- | -- | --
| 7 | 5710 | T95 | 1 / 5 | 2223 | 13335 | 7114.6427 | -- | -- | -- | -- | -- | --
| 7 | 2600 | P110 | 1 / 12,5 | 919 | 15941 | 3693.5747 | -- | 3081.7984 | 3794.9045 | 3794.9045 | 3120.6056 | 3370.254
| 7 | 2900 | P110 | 1 / 12,5 | 1036 | 15707 | 4133.9267 | -- | 3544.7361 | 4247.3371 | 4247.3371 | 3120.6056 | 3370.254
| 7 | 3200 | P110 | 1 / 12,5 | 1151 | 15479 | 4558.6218 | -- | 3990.2045 | 4683.6833 | 4683.6833 | 3120.6056 | 3370.254
| 7 | 3500 | P110 | 1 / 12,5 | 1265 | 15250 | 4976.9562 | -- | 4430.021 | 5113.4943 | 5113.4943 | 3120.6056 | 3370.254
| 7 | 3800 | P110 | 1 / 12,5 | 1372 | 15037 | 5362.0195 | -- | 4833.8712 | 5509.1215 | 5509.1215 | 3120.6056 | 3370.254
| 7 | 2600 | P110 | 1 / 5 | 919 | 15941 | 3693.5747 | -- | 3081.7984 | 3794.9045 | 3794.9045 | 3120.6056 | 3370.254
| 7 | 2900 | P110 | 1 / 5 | 1036 | 15707 | 4133.9267 | -- | 3544.7361 | 4247.3371 | 4247.3371 | 3120.6056 | 3370.254
| 7 | 3200 | P110 | 1 / 5 | 1151 | 15479 | 4558.6218 | -- | 3990.2045 | 4683.6833 | 4683.6833 | 3120.6056 | 3370.254
| 7 | 3500 | P110 | 1 / 5 | 1265 | 15250 | 4976.9562 | -- | 4430.021 | 5113.4943 | 5113.4943 | 3120.6056 | 3370.254
| 7 | 3800 | P110 | 1 / 5 | 1372 | 15037 | 5362.0195 | -- | 4833.8712 | 5509.1215 | 5509.1215 | 3120.6056 | 3370.254
| 7 | 3500 | Q125 | 1 / 5 | 1265 | 15250 | 5655.632 | -- | 4918.4716 | 5596.4458 | -- | -- | --
| 7 | 3800 | Q125 | 1 / 5 | 1372 | 15037 | 6093.204 | -- | 5366.85 | 6029.4386 | -- | -- | --
| 7.625 | 2400 | H40 | 2 / 12,5 | 762 | 17844 | 1228.3597 | 941.0827 | -- | -- | -- | -- | --
| 7.625 | 2640 | J55 | 2 / 12,5 | 833 | 17701 | 1839.4482 | 1401.8402 | 1539.3819 | 2150.3916 | 2150.3916 | 2150.3916 | 2150.3916
| 7.625 | 2640 | K55 | 2 / 12,5 | 833 | 17701 | 1839.4482 | 1521.3227 | 1674.6891 | 2583.1226 | 2583.1226 | 2583.1226 | 2583.1226
| 7.625 | 2640 | L80* | 1 / 12,5 | 833 | 17701 | 2675.561 | -- | 2143.771 | 2822.9637 | -- | 2822.9637 | --
| 7.625 | 2970 | L80* | 1 / 12,5 | 953 | 17463 | 3039.2294 | -- | 2519.7033 | 3206.6674 | -- | 3206.6674 | --
| 7.625 | 3370 | L80* | 1 / 12,5 | 1092 | 17183 | 3458.7648 | -- | 2953.3866 | 3649.316 | -- | 3267.6565 | --
| 7.625 | 3900 | L80* | 1 / 12,5 | 1270 | 16828 | 3982.5613 | -- | 3494.8469 | 4201.9696 | -- | 3267.6565 | --
| 7.625 | 4280 | L80* | 1 / 12,5 | 1427 | 16513 | 4437.3248 | -- | 3964.9463 | 4681.787 | -- | 3267.6565 | --
| 7.625 | 4530 | L80* | 1 / 12,5 | 1511 | 16345 | 4676.0934 | -- | 4211.7669 | 4933.71 | -- | 3267.6565 | --
| 7.625 | 4710 | L80* | 1 / 12,5 | 1588 | 16193 | 4890.665 | -- | 4433.9422 | 5160.1027 | -- | 3267.6565 | --
| 7.625 | 2640 | N80 | 2 / 12,5 | 833 | 17701 | 2675.561 | -- | 2177.5977 | 2931.1464 | -- | 2931.1464 | --
| 7.625 | 2970 | N80 | 2 / 12,5 | 953 | 17463 | 3039.2294 | -- | 2559.462 | 3329.5547 | -- | 3329.5547 | --
| 7.625 | 3370 | N80 | 2 / 12,5 | 1092 | 17183 | 3458.7648 | -- | 2999.9884 | 3789.1665 | -- | 3439.6384 | --
| 7.625 | 3900 | N80 | 2 / 12,5 | 1270 | 16828 | 3982.5613 | -- | 3549.9925 | 4362.9991 | -- | 3439.6384 | --
| 7.625 | 4280 | N80 | 2 / 12,5 | 1427 | 16513 | 4437.3248 | -- | 4027.5096 | 4861.2044 | -- | 3439.6384 | --
| 7.625 | 4530 | N80 | 2 / 12,5 | 1511 | 16345 | 4676.0934 | -- | 4278.2248 | 5122.7816 | -- | 3439.6384 | --
| 7.625 | 4710 | N80 | 2 / 12,5 | 1588 | 16193 | 4890.665 | -- | 4503.9058 | 5357.8503 | -- | 3439.6384 | --
| 7.625 | 2640 | N80 | 1 / 12,5 | 833 | 17701 | 2675.561 | -- | 2177.5977 | 2931.1464 | 2931.1464 | 2931.1464 | 2931.1464
| 7.625 | 2970 | N80 | 1 / 12,5 | 953 | 17463 | 3039.2294 | -- | 2559.462 | 3329.5547 | 3329.5547 | 3329.5547 | 3329.5547
| 7.625 | 3370 | N80 | 1 / 12,5 | 1092 | 17183 | 3458.7648 | -- | 2999.9884 | 3789.1665 | 3789.1665 | 3439.6384 | 3789.1665
| 7.625 | 3900 | N80 | 1 / 12,5 | 1270 | 16828 | 3982.5613 | -- | 3549.9925 | 4362.9991 | 4362.9991 | 3439.6384 | 4299.548
| 7.625 | 4280 | N80 | 1 / 12,5 | 1427 | 16513 | 4437.3248 | -- | 4027.5096 | 4861.2044 | 4861.2044 | 3439.6384 | 4299.548
| 7.625 | 4530 | N80 | 1 / 12,5 | 1511 | 16345 | 4676.0934 | -- | 4278.2248 | 5122.7816 | 5122.7816 | 3439.6384 | 4299.548
| 7.625 | 4710 | N80 | 1 / 12,5 | 1588 | 16193 | 4890.665 | -- | 4503.9058 | 5357.8503 | 5357.8503 | 3439.6384 | 4299.548
| 7.625 | 2640 | C90 | 1 / 5 | 833 | 17701 | 3010.0061 | -- | 2365.2305 | 3027.0828 | -- | 3027.0828 | --
| 7.625 | 2970 | C90 | 1 / 5 | 953 | 17463 | 3419.1331 | -- | 2779.9981 | 3438.531 | -- | 3438.531 | --
| 7.625 | 3370 | C90 | 1 / 5 | 1092 | 17183 | 3891.1104 | -- | 3258.4824 | 3913.1859 | -- | 3439.6384 | --
| 7.625 | 3900 | C90 | 1 / 5 | 1270 | 16828 | 4480.3814 | -- | 3855.8776 | 4505.8001 | -- | 3439.6384 | --
| 7.625 | 4280 | C90 | 1 / 5 | 1427 | 16513 | 4991.9904 | -- | 4374.54 | 5020.3116 | -- | 3439.6384 | --
| 7.625 | 4530 | C90 | 1 / 5 | 1511 | 16345 | 5260.6051 | -- | 4646.8581 | 5290.4502 | -- | 3439.6384 | --
| 7.625 | 4710 | C90 | 1 / 5 | 1588 | 16193 | 5501.9981 | -- | 4891.9849 | 5508.4922 | -- | 3439.6384 | --
| 7.625 | 5120 | C90 | 1 / 5 | 1745 | 15878 | 5994.3917 | -- | -- | -- | -- | -- | --
| 7.625 | 5530 | C90 | 1 / 5 | 1905 | 15558 | 6484.7837 | -- | -- | -- | -- | -- | --
| 7.625 | 2640 | R95 | 1 / 12,5 | 833 | 17701 | 3177.2286 | -- | 2492.8736 | 3183.2338 | -- | 3183.2338 | --
| 7.625 | 2970 | R95 | 1 / 12,5 | 953 | 17463 | 3609.085 | -- | 2930.0248 | 3615.9063 | -- | 3611.6203 | --
| 7.625 | 3370 | R95 | 1 / 12,5 | 1092 | 17183 | 4107.2832 | -- | 3434.3312 | 4115.0462 | -- | 3611.6203 | --
| 7.625 | 3900 | R95 | 1 / 12,5 | 1270 | 16828 | 4729.2915 | -- | 4063.9658 | 4738.2302 | -- | 3611.6203 | --
| 7.625 | 4280 | R95 | 1 / 12,5 | 1427 | 16513 | 5269.3232 | -- | 4610.6186 | 5279.2825 | -- | 3611.6203 | --
| 7.625 | 4530 | R95 | 1 / 12,5 | 1511 | 16345 | 5552.861 | -- | 4897.6327 | 5563.3562 | -- | 3611.6203 | --
| 7.625 | 4710 | R95 | 1 / 12,5 | 1588 | 16193 | 5807.6646 | -- | 5155.9881 | 5783.9168 | -- | 3611.6203 | --
| 7.625 | 2640 | T95 | 1 / 5 | 833 | 17701 | 3177.2286 | -- | 2492.8736 | 3183.2338 | -- | 3183.2338 | --
| 7.625 | 2970 | T95 | 1 / 5 | 953 | 17463 | 3609.085 | -- | 2930.0248 | 3615.9063 | -- | 3611.6203 | --
| 7.625 | 3370 | T95 | 1 / 5 | 1092 | 17183 | 4107.2832 | -- | 3434.3312 | 4115.0462 | -- | 3611.6203 | --
| 7.625 | 3900 | T95 | 1 / 5 | 1270 | 16828 | 4729.2915 | -- | 4063.9658 | 4738.2302 | -- | 3611.6203 | --
| 7.625 | 4280 | T95 | 1 / 5 | 1427 | 16513 | 5269.3232 | -- | 4610.6186 | 5279.2825 | -- | 3611.6203 | --
| 7.625 | 4530 | T95 | 1 / 5 | 1511 | 16345 | 5552.861 | -- | 4897.6327 | 5563.3562 | -- | 3611.6203 | --
| 7.625 | 4710 | T95 | 1 / 5 | 1588 | 16193 | 5807.6646 | -- | 5155.9881 | 5783.9168 | -- | 3611.6203 | --
| 7.625 | 5120 | T95 | 1 / 5 | 1745 | 15878 | 6327.4134 | -- | -- | -- | -- | -- | --
| 7.625 | 5530 | T95 | 1 / 5 | 1905 | 15558 | 6845.0494 | -- | -- | -- | -- | -- | --
| 7.625 | 2970 | P110 | 1 / 12,5 | 953 | 17463 | 4178.9405 | -- | 3419.8636 | 4270.9196 | 4270.9196 | 4270.9196 | 4270.9196
| 7.625 | 3370 | P110 | 1 / 12,5 | 1092 | 17183 | 4755.8016 | -- | 4008.4795 | 4860.4776 | 4860.4776 | 4299.548 | 4643.5118
| 7.625 | 3900 | P110 | 1 / 12,5 | 1270 | 16828 | 5476.0218 | -- | 4743.3757 | 5596.5499 | 5596.5499 | 4299.548 | 4643.5118
| 7.625 | 4280 | P110 | 1 / 12,5 | 1427 | 16513 | 6101.3216 | -- | 5381.4174 | 6235.6127 | 6235.6127 | 4299.548 | 4643.5118
| 7.625 | 4530 | P110 | 1 / 12,5 | 1511 | 16345 | 6429.6285 | -- | 5716.4143 | 6571.1456 | 6571.1456 | 4299.548 | 4643.5118
| 7.625 | 4710 | P110 | 1 / 12,5 | 1588 | 16193 | 6724.6643 | -- | 6017.9614 | 6872.6753 | 6872.6753 | 4299.548 | 4643.5118
| 7.625 | 2970 | P110 | 1 / 5 | 953 | 17463 | 4178.9405 | -- | 3419.8636 | 4270.9196 | 4270.9196 | 4270.9196 | 4270.9196
| 7.625 | 3370 | P110 | 1 / 5 | 1092 | 17183 | 4755.8016 | -- | 4008.4795 | 4860.4776 | 4860.4776 | 4299.548 | 4643.5118
| 7.625 | 3900 | P110 | 1 / 5 | 1270 | 16828 | 5476.0218 | -- | 4743.3757 | 5596.5499 | 5596.5499 | 4299.548 | 4643.5118
| 7.625 | 4280 | P110 | 1 / 5 | 1427 | 16513 | 6101.3216 | -- | 5381.4174 | 6235.6127 | 6235.6127 | 4299.548 | 4643.5118
| 7.625 | 4530 | P110 | 1 / 5 | 1511 | 16345 | 6429.6285 | -- | 5716.4143 | 6571.1456 | 6571.1456 | 4299.548 | 4643.5118
| 7.625 | 4710 | P110 | 1 / 5 | 1588 | 16193 | 6724.6643 | -- | 6017.9614 | 6872.6753 | 6872.6753 | 4299.548 | 4643.5118
| 7.625 | 3900 | Q125 | 1 / 5 | 1270 | 16828 | 6222.752 | -- | 5312.4946 | 6132.8105 | -- | -- | --
| 7.625 | 4280 | Q125 | 1 / 5 | 1427 | 16513 | 6933.32 | -- | 6027.0897 | 6833.1082 | -- | -- | --
| 7.625 | 4530 | Q125 | 1 / 5 | 1511 | 16345 | 7306.396 | -- | 6402.2801 | 7200.7919 | -- | -- | --
| 7.625 | 4710 | Q125 | 1 / 5 | 1588 | 16193 | 7641.664 | -- | 6740.0074 | 7436.4644 | -- | -- | --
| 7.75 | 4610 | L80* | 1 / 12,5 | 1511 | 16662 | 4759.0042 | -- | -- | -- | -- | -- | --
| 7.75 | 4610 | N80 | 2 / 12,5 | 1511 | 16662 | 4759.0042 | -- | -- | -- | -- | -- | --
| 7.75 | 4610 | N80 | 1 / 12,5 | 1511 | 16662 | 4759.0042 | -- | -- | -- | -- | -- | --
| 7.75 | 4610 | C90 | 1 / 5 | 1511 | 16662 | 5353.8797 | -- | -- | -- | -- | -- | --
| 7.75 | 4610 | R95 | 1 / 12,5 | 1511 | 16662 | 5651.3174 | -- | -- | -- | -- | -- | --
| 7.75 | 4610 | T95 | 1 / 5 | 1511 | 16662 | 5651.3174 | -- | -- | -- | -- | -- | --
| 7.75 | 4610 | P110 | 1 / 12,5 | 1511 | 16662 | 6543.6307 | -- | -- | -- | -- | -- | --
| 7.75 | 4610 | P110 | 1 / 5 | 1511 | 16662 | 6543.6307 | -- | -- | -- | -- | -- | --
| 7.75 | 4610 | Q125 | 1 / 5 | 1511 | 16662 | 7435.944 | -- | -- | -- | -- | -- | --
| 8.625 | 2800 | H40 | 2 / 12,5 | 772 | 20363 | 1413.9302 | 1034.8246 | -- | -- | -- | -- | --
| 8.625 | 3200 | H40 | 2 / 12,5 | 894 | 20119 | 1627.7901 | 1241.0347 | -- | -- | -- | -- | --
| 8.625 | 2400 | J55 | 2 / 12,5 | 671 | 20566 | 1696.3338 | 1085.515 | -- | -- | -- | -- | --
| 8.625 | 3200 | J55 | 2 / 12,5 | 894 | 20119 | 2238.2114 | 1656.488 | 1856.4431 | 2576.4136 | 2576.4136 | 2576.4136 | 2576.4136
| 8.625 | 3600 | J55 | 2 / 12,5 | 1016 | 19876 | 2528.599 | 1928.2949 | 2161.0599 | 2910.6799 | 2910.6799 | 2910.6799 | 2910.6799
| 8.625 | 2400 | K55 | 2 / 12,5 | 671 | 20566 | 1696.3338 | 1171.2501 | -- | -- | -- | -- | --
| 8.625 | 3200 | K55 | 2 / 12,5 | 894 | 20119 | 2238.2114 | 1789.6473 | 2011.4684 | 3069.7937 | 3069.7937 | 3069.7937 | 3069.7937
| 8.625 | 3600 | K55 | 2 / 12,5 | 1016 | 19876 | 2528.599 | 2083.3038 | 2341.5227 | 3468.0717 | 3468.0717 | 3468.0717 | 3468.0717
| 8.625 | 3600 | L80* | 1 / 12,5 | 1016 | 19876 | 3677.9622 | -- | 3016.2156 | 3841.0085 | -- | 3729.7047 | --
| 8.625 | 4000 | L80* | 1 / 12,5 | 1143 | 19622 | 4112.4429 | -- | 3453.5507 | 4294.7499 | -- | 3729.7047 | --
| 8.625 | 4400 | L80* | 1 / 12,5 | 1270 | 19368 | 4541.5859 | -- | 3885.5132 | 4742.9171 | -- | 3729.7047 | --
| 8.625 | 4900 | L80* | 1 / 12,5 | 1415 | 19078 | 5023.7491 | -- | 4370.8442 | 5246.4549 | -- | 3729.7047 | --
| 8.625 | 3600 | N80 | 2 / 12,5 | 1016 | 19876 | 3677.9622 | -- | 3061.3313 | 3980.3564 | -- | 3926.005 | --
| 8.625 | 4000 | N80 | 2 / 12,5 | 1143 | 19622 | 4112.4429 | -- | 3505.208 | 4450.5591 | -- | 3926.005 | --
| 8.625 | 4400 | N80 | 2 / 12,5 | 1270 | 19368 | 4541.5859 | -- | 3943.6316 | 4914.9854 | -- | 3926.005 | --
| 8.625 | 4900 | N80 | 2 / 12,5 | 1415 | 19078 | 5023.7491 | -- | 4436.222 | 5436.791 | -- | 3926.005 | --
| 8.625 | 3600 | N80 | 1 / 12,5 | 1016 | 19876 | 3677.9622 | -- | 3061.3313 | 3980.3564 | 3980.3564 | 3926.005 | 3980.3564
| 8.625 | 4000 | N80 | 1 / 12,5 | 1143 | 19622 | 4112.4429 | -- | 3505.208 | 4450.5591 | 4450.5591 | 3926.005 | 4450.5591
| 8.625 | 4400 | N80 | 1 / 12,5 | 1270 | 19368 | 4541.5859 | -- | 3943.6316 | 4914.9854 | 4914.9854 | 3926.005 | 4907.5062
| 8.625 | 4900 | N80 | 1 / 12,5 | 1415 | 19078 | 5023.7491 | -- | 4436.222 | 5436.791 | 5436.791 | 3926.005 | 4907.5062
| 8.625 | 3600 | C90 | 1 / 5 | 1016 | 19876 | 4137.7075 | -- | 3331.2084 | 4129.5311 | -- | 3926.005 | --
| 8.625 | 4000 | C90 | 1 / 5 | 1143 | 19622 | 4626.4982 | -- | 3814.2159 | 4617.3559 | -- | 3926.005 | --
| 8.625 | 4400 | C90 | 1 / 5 | 1270 | 19368 | 5109.2842 | -- | 4291.2895 | 5099.1878 | -- | 3926.005 | --
| 8.625 | 4900 | C90 | 1 / 5 | 1415 | 19078 | 5651.7178 | -- | 4827.3052 | 5640.5495 | -- | 3926.005 | --
| 8.625 | 3600 | R95 | 1 / 12,5 | 1016 | 19876 | 4367.5802 | -- | 3511.2627 | 4343.4664 | -- | 4122.3052 | --
| 8.625 | 4000 | R95 | 1 / 12,5 | 1143 | 19622 | 4883.5259 | -- | 4020.3771 | 4856.5636 | -- | 4122.3052 | --
| 8.625 | 4400 | R95 | 1 / 12,5 | 1270 | 19368 | 5393.1333 | -- | 4523.2369 | 5363.3573 | -- | 4122.3052 | --
| 8.625 | 4900 | R95 | 1 / 12,5 | 1415 | 19078 | 5965.7021 | -- | 5088.2246 | 5932.7649 | -- | 4122.3052 | --
| 8.625 | 3600 | T95 | 1 / 5 | 1016 | 19876 | 4367.5802 | -- | 3511.2627 | 4343.4664 | -- | 4122.3052 | --
| 8.625 | 4000 | T95 | 1 / 5 | 1143 | 19622 | 4883.5259 | -- | 4020.3771 | 4856.5636 | -- | 4122.3052 | --
| 8.625 | 4400 | T95 | 1 / 5 | 1270 | 19368 | 5393.1333 | -- | 4523.2369 | 5363.3573 | -- | 4122.3052 | --
| 8.625 | 4900 | T95 | 1 / 5 | 1415 | 19078 | 5965.7021 | -- | 5088.2246 | 5932.7649 | -- | 4122.3052 | --
| 8.625 | 4000 | P110 | 1 / 12,5 | 1143 | 19622 | 5654.609 | -- | 4690.5179 | 5729.9957 | 5729.9957 | 4907.5062 | 5300.1067
| 8.625 | 4400 | P110 | 1 / 12,5 | 1270 | 19368 | 6244.6806 | -- | 5277.1974 | 6327.9342 | 6327.9342 | 4907.5062 | 5300.1067
| 8.625 | 4900 | P110 | 1 / 12,5 | 1415 | 19078 | 6907.655 | -- | 5936.3607 | 6999.7473 | 6999.7473 | 4907.5062 | 5300.1067
| 8.625 | 4000 | P110 | 1 / 5 | 1143 | 19622 | 5654.609 | -- | 4690.5179 | 5729.9957 | 5729.9957 | 4907.5062 | 5300.1067
| 8.625 | 4400 | P110 | 1 / 5 | 1270 | 19368 | 6244.6806 | -- | 5277.1974 | 6327.9342 | 6327.9342 | 4907.5062 | 5300.1067
| 8.625 | 4900 | P110 | 1 / 5 | 1415 | 19078 | 6907.655 | -- | 5936.3607 | 6999.7473 | 6999.7473 | 4907.5062 | 5300.1067
| 8.625 | 4900 | Q125 | 1 / 5 | 1415 | 19078 | 7849.608 | -- | 6653.7411 | 7686.0574 | -- | -- | --
| 9.625 | 3230 | H40 | 2 / 12,5 | 792 | 22863 | 1624.0538 | 1127.7188 | -- | -- | -- | -- | --
| 9.625 | 3600 | H40 | 2 / 12,5 | 894 | 22659 | 1824.3917 | 1309.38 | -- | -- | -- | -- | --
| 9.625 | 3600 | J55 | 2 / 12,5 | 894 | 22659 | 2508.5386 | 1750.6285 | 2014.9225 | 2842.5903 | 2842.5903 | 2842.5903 | 2842.5903
| 9.625 | 4000 | J55 | 2 / 12,5 | 1003 | 22441 | 2802.1066 | 2009.2539 | 2312.5928 | 3175.2516 | 3175.2516 | 3175.2516 | 3175.2516
| 9.625 | 3600 | K55 | 2 / 12,5 | 894 | 22659 | 2508.5386 | 1883.3457 | 2175.0255 | 3358.395 | 3358.395 | 3358.395 | 3358.395
| 9.625 | 4000 | K55 | 2 / 12,5 | 1003 | 22441 | 2802.1066 | 2161.5777 | 2496.3483 | 3751.4195 | 3751.4195 | 3751.4195 | 3751.4195
| 9.625 | 4000 | L80* | 1 / 12,5 | 1003 | 22441 | 4075.7914 | -- | 3234.3073 | 4212.6113 | -- | 4154.0183 | --
| 9.625 | 4350 | L80* | 1 / 12,5 | 1105 | 22238 | 4468.9946 | -- | 3618.327 | 4619.0139 | -- | 4154.0183 | --
| 9.625 | 4700 | L80* | 1 / 12,5 | 1199 | 22050 | 4829.4605 | -- | 3970.0557 | 4991.5802 | -- | 4154.0183 | --
| 9.625 | 5350 | L80* | 1 / 12,5 | 1384 | 21679 | 5532.2445 | -- | 4655.458 | 5717.9559 | -- | 4154.0183 | --
| 9.625 | 5840 | L80* | 1 / 12,5 | 1511 | 21425 | 6006.2234 | -- | 5118.2956 | 6207.8458 | -- | 4154.0183 | --
| 9.625 | 4000 | N80 | 2 / 12,5 | 1003 | 22441 | 4075.7914 | -- | 3280.2461 | 4356.6532 | -- | 4356.6532 | --
| 9.625 | 4350 | N80 | 2 / 12,5 | 1105 | 22238 | 4468.9946 | -- | 3669.7203 | 4776.952 | -- | 4372.6509 | --
| 9.625 | 4700 | N80 | 2 / 12,5 | 1199 | 22050 | 4829.4605 | -- | 4026.4449 | 5162.2575 | -- | 4372.6509 | --
| 9.625 | 5350 | N80 | 2 / 12,5 | 1384 | 21679 | 5532.2445 | -- | 4721.5824 | 5913.4702 | -- | 4372.6509 | --
| 9.625 | 5840 | N80 | 2 / 12,5 | 1511 | 21425 | 6006.2234 | -- | 5190.9939 | 6420.1109 | -- | 4372.6509 | --
| 9.625 | 4000 | N80 | 1 / 12,5 | 1003 | 22441 | 4075.7914 | -- | 3280.2461 | 4356.6532 | 4356.6532 | 4356.6532 | 4356.6532
| 9.625 | 4350 | N80 | 1 / 12,5 | 1105 | 22238 | 4468.9946 | -- | 3669.7203 | 4776.952 | 4776.952 | 4372.6509 | 4776.952
| 9.625 | 4700 | N80 | 1 / 12,5 | 1199 | 22050 | 4829.4605 | -- | 4026.4449 | 5162.2575 | 5162.2575 | 4372.6509 | 5162.2575
| 9.625 | 5350 | N80 | 1 / 12,5 | 1384 | 21679 | 5532.2445 | -- | 4721.5824 | 5913.4702 | 5913.4702 | 4372.6509 | 5465.8136
| 9.625 | 5840 | N80 | 1 / 12,5 | 1511 | 21425 | 6006.2234 | -- | 5190.9939 | 6420.1109 | 6420.1109 | 4372.6509 | 5465.8136
| 9.625 | 4000 | C90 | 1 / 5 | 1003 | 22441 | 4585.2653 | -- | 3575.4297 | 4541.1299 | -- | 4372.6509 | --
| 9.625 | 4350 | C90 | 1 / 5 | 1105 | 22238 | 5027.6189 | -- | 3999.952 | 4979.2257 | -- | 4372.6509 | --
| 9.625 | 4700 | C90 | 1 / 5 | 1199 | 22050 | 5433.143 | -- | 4388.7776 | 5380.8465 | -- | 4372.6509 | --
| 9.625 | 5350 | C90 | 1 / 5 | 1384 | 21679 | 6223.775 | -- | 5146.4693 | 6163.8682 | -- | 4372.6509 | --
| 9.625 | 5840 | C90 | 1 / 5 | 1511 | 21425 | 6757.0013 | -- | 5658.1223 | 6691.9619 | -- | 4372.6509 | --
| 9.625 | 5940 | C90 | 1 / 5 | 1547 | 21354 | 6905.52 | -- | -- | -- | -- | -- | --
| 9.625 | 6490 | C90 | 1 / 5 | 1707 | 21034 | 7566.4483 | -- | -- | -- | -- | -- | --
| 9.625 | 7030 | C90 | 1 / 5 | 1864 | 20719 | 8207.3606 | -- | -- | -- | -- | -- | --
| 9.625 | 7560 | C90 | 1 / 5 | 2024 | 20399 | 8848.6733 | -- | -- | -- | -- | -- | --
| 9.625 | 4000 | R95 | 1 / 12,5 | 1003 | 22441 | 4840.0022 | -- | 3768.9604 | 4777.4103 | -- | 4591.2834 | --
| 9.625 | 4350 | R95 | 1 / 12,5 | 1105 | 22238 | 5306.931 | -- | 4216.4612 | 5238.3006 | -- | 4591.2834 | --
| 9.625 | 4700 | R95 | 1 / 12,5 | 1199 | 22050 | 5734.9843 | -- | 4626.3331 | 5660.8182 | -- | 4591.2834 | --
| 9.625 | 5350 | R95 | 1 / 12,5 | 1384 | 21679 | 6569.5403 | -- | 5425.0371 | 6484.5816 | -- | 4591.2834 | --
| 9.625 | 5840 | R95 | 1 / 12,5 | 1511 | 21425 | 7132.3902 | -- | 5964.3849 | 7040.1526 | -- | 4591.2834 | --
| 9.625 | 4000 | T95 | 1 / 5 | 1003 | 22441 | 4840.0022 | -- | 3768.9604 | 4777.4103 | -- | 4591.2834 | --
| 9.625 | 4350 | T95 | 1 / 5 | 1105 | 22238 | 5306.931 | -- | 4216.4612 | 5238.3006 | -- | 4591.2834 | --
| 9.625 | 4700 | T95 | 1 / 5 | 1199 | 22050 | 5734.9843 | -- | 4626.3331 | 5660.8182 | -- | 4591.2834 | --
| 9.625 | 5350 | T95 | 1 / 5 | 1384 | 21679 | 6569.5403 | -- | 5425.0371 | 6484.5816 | -- | 4591.2834 | --
| 9.625 | 5840 | T95 | 1 / 5 | 1511 | 21425 | 7132.3902 | -- | 5964.3849 | 7040.1526 | -- | 4591.2834 | --
| 9.625 | 5940 | T95 | 1 / 5 | 1547 | 21354 | 7289.16 | -- | -- | -- | -- | -- | --
| 9.625 | 6490 | T95 | 1 / 5 | 1707 | 21034 | 7986.8066 | -- | -- | -- | -- | -- | --
| 9.625 | 7030 | T95 | 1 / 5 | 1864 | 20719 | 8663.3251 | -- | -- | -- | -- | -- | --
| 9.625 | 7560 | T95 | 1 / 5 | 2024 | 20399 | 9340.2662 | -- | -- | -- | -- | -- | --
| 9.625 | 4350 | P110 | 1 / 12,5 | 1105 | 22238 | 6144.8675 | -- | 4915.9731 | 6173.4637 | 6173.4637 | 5465.8136 | 5903.0787
| 9.625 | 4700 | P110 | 1 / 12,5 | 1199 | 22050 | 6640.5082 | -- | 5393.8429 | 6671.4108 | 6671.4108 | 5465.8136 | 5903.0787
| 9.625 | 5350 | P110 | 1 / 12,5 | 1384 | 21679 | 7606.8362 | -- | 6325.0521 | 7642.2358 | 7642.2358 | 5465.8136 | 5903.0787
| 9.625 | 5840 | P110 | 1 / 12,5 | 1511 | 21425 | 8258.5571 | -- | 6953.8777 | 8296.9897 | 8296.9897 | 5465.8136 | 5903.0787
| 9.625 | 4350 | P110 | 1 / 5 | 1105 | 22238 | 6144.8675 | -- | 4915.9731 | 6173.4637 | 6173.4637 | 5465.8136 | 5903.0787
| 9.625 | 4700 | P110 | 1 / 5 | 1199 | 22050 | 6640.5082 | -- | 5393.8429 | 6671.4108 | 6671.4108 | 5465.8136 | 5903.0787
| 9.625 | 5350 | P110 | 1 / 5 | 1384 | 21679 | 7606.8362 | -- | 6325.0521 | 7642.2358 | 7642.2358 | 5465.8136 | 5903.0787
| 9.625 | 5840 | P110 | 1 / 5 | 1511 | 21425 | 8258.5571 | -- | 6953.8777 | 8296.9897 | 8296.9897 | 5465.8136 | 5903.0787
| 9.625 | 4700 | Q125 | 1 / 5 | 1199 | 22050 | 7546.032 | -- | 6049.9409 | 7340.6488 | -- | -- | --
| 9.625 | 5350 | Q125 | 1 / 5 | 1384 | 21679 | 8644.132 | -- | 7094.4209 | 8408.8614 | -- | -- | --
| 9.625 | 5840 | Q125 | 1 / 5 | 1511 | 21425 | 9384.724 | -- | 7799.7358 | 9129.2965 | -- | -- | --
| 10.75 | 3275 | H40 | 2 / 12,5 | 709 | 25888 | 1632.9498 | 913.8781 | -- | -- | -- | -- | --
| 10.75 | 4050 | H40 | 2 / 12,5 | 889 | 25527 | 2034.5152 | 1395.4262 | -- | -- | -- | -- | --
| 10.75 | 4050 | J55 | 2 / 12,5 | 889 | 25527 | 2797.4584 | 1868.4372 | -- | 3113.5314 | 3113.5314 | 3113.5314 | 3113.5314
| 10.75 | 4550 | J55 | 2 / 12,5 | 1016 | 25273 | 3181.7878 | 2192.9607 | -- | 3541.2845 | 3541.2845 | 3541.2845 | 3541.2845
| 10.75 | 5100 | J55 | 2 / 12,5 | 1143 | 25019 | 3562.203 | 2514.179 | -- | 3964.6812 | 3964.6812 | 3656.306 | 3964.6812
| 10.75 | 4050 | K55 | 2 / 12,5 | 889 | 25527 | 2797.4584 | 2002.5006 | -- | 3642.1173 | 3642.1173 | 3642.1173 | 3642.1173
| 10.75 | 4550 | K55 | 2 / 12,5 | 1016 | 25273 | 3181.7878 | 2350.3091 | -- | 4142.4904 | 4142.4904 | 4142.4904 | 4142.4904
| 10.75 | 5100 | K55 | 2 / 12,5 | 1143 | 25019 | 3562.203 | 2694.5754 | -- | 4637.7674 | 4637.7674 | 4631.321 | 4631.321
| 10.75 | 5100 | L80* | 1 / 12,5 | 1143 | 25019 | 5181.3862 | 3529.8903 | -- | 5292.5893 | -- | 4631.321 | --
| 10.75 | 5550 | L80* | 1 / 12,5 | 1257 | 24790 | 5674.5805 | 3931.8645 | -- | 5796.3685 | -- | 4631.321 | --
| 10.75 | 5100 | N80 | 2 / 12,5 | 1143 | 25019 | 5181.3862 | 3574.9894 | -- | 5460.8609 | -- | 4875.0747 | --
| 10.75 | 5550 | N80 | 2 / 12,5 | 1257 | 24790 | 5674.5805 | 3982.0993 | -- | 5980.6571 | -- | 4875.0747 | --
| 10.75 | 5100 | N80 | 1 / 12,5 | 1143 | 25019 | 5181.3862 | 3574.9894 | -- | 5460.8609 | 5460.8609 | 4875.0747 | 5460.8609
| 10.75 | 5550 | N80 | 1 / 12,5 | 1257 | 24790 | 5674.5805 | 3982.0993 | -- | 5980.6571 | 5980.6571 | 4875.0747 | 5980.6571
| 10.75 | 5100 | C90 | 1 / 5 | 1143 | 25019 | 5829.0595 | 3909.1153 | -- | 5722.7896 | -- | 4875.0747 | --
| 10.75 | 5550 | C90 | 1 / 5 | 1257 | 24790 | 6383.903 | 4354.2746 | -- | 6267.5178 | -- | 4875.0747 | --
| 10.75 | 6070 | C90 | 1 / 5 | 1384 | 24536 | 6994.7914 | 4844.0783 | -- | 6867.269 | -- | 4875.0747 | --
| 10.75 | 6570 | C90 | 1 / 5 | 1511 | 24282 | 7598.8742 | 5329.0643 | -- | 7460.3388 | -- | 4875.0747 | --
| 10.75 | 7320 | C90 | 1 / 5 | 1707 | 23891 | 8517.2083 | -- | -- | -- | -- | -- | --
| 10.75 | 7920 | C90 | 1 / 5 | 1864 | 23576 | 9245.7907 | -- | -- | -- | -- | -- | --
| 10.75 | 8530 | C90 | 1 / 5 | 2024 | 23256 | 9976.3747 | -- | -- | -- | -- | -- | --
| 10.75 | 5100 | R95 | 1 / 12,5 | 1143 | 25019 | 6152.8962 | 4121.2774 | -- | 6022.0256 | -- | 5118.8285 | --
| 10.75 | 5550 | R95 | 1 / 12,5 | 1257 | 24790 | 6738.5643 | 4590.5971 | -- | 6595.2367 | -- | 5118.8285 | --
| 10.75 | 5100 | T95 | 1 / 5 | 1143 | 25019 | 6152.8962 | 4121.2774 | -- | 6022.0256 | -- | 5118.8285 | --
| 10.75 | 5550 | T95 | 1 / 5 | 1257 | 24790 | 6738.5643 | 4590.5971 | -- | 6595.2367 | -- | 5118.8285 | --
| 10.75 | 6070 | T95 | 1 / 5 | 1384 | 24536 | 7383.3909 | 5106.9843 | -- | 7226.348 | -- | 5118.8285 | --
| 10.75 | 6570 | T95 | 1 / 5 | 1511 | 24282 | 8021.0339 | 5618.2922 | -- | 7850.4285 | -- | 5118.8285 | --
| 10.75 | 7320 | T95 | 1 / 5 | 1707 | 23891 | 8990.3866 | -- | -- | -- | -- | -- | --
| 10.75 | 7920 | T95 | 1 / 5 | 1864 | 23576 | 9759.4458 | -- | -- | -- | -- | -- | --
| 10.75 | 8530 | T95 | 1 / 5 | 2024 | 23256 | 10530.6178 | -- | -- | -- | -- | -- | --
| 10.75 | 5100 | P110 | 1 / 12,5 | 1143 | 25019 | 7124.4061 | 4800.1766 | -- | 7088.0049 | 7088.0049 | 6093.8434 | 6581.3509
| 10.75 | 5550 | P110 | 1 / 12,5 | 1257 | 24790 | 7802.5482 | 5346.8075 | -- | 7762.6821 | 7762.6821 | 6093.8434 | 6581.3509
| 10.75 | 6070 | P110 | 1 / 12,5 | 1384 | 24536 | 8549.1894 | 5948.2592 | -- | 8505.5085 | 8505.5085 | 6093.8434 | 6581.3509
| 10.75 | 6570 | P110 | 1 / 12,5 | 1511 | 24282 | 9287.513 | 6543.7951 | -- | 9240.0596 | 9240.0596 | 6093.8434 | 6581.3509
| 10.75 | 5100 | P110 | 1 / 5 | 1143 | 25019 | 7124.4061 | 4800.1766 | -- | 7088.0049 | 7088.0049 | 6093.8434 | 6581.3509
| 10.75 | 5550 | P110 | 1 / 5 | 1257 | 24790 | 7802.5482 | 5346.8075 | -- | 7762.6821 | 7762.6821 | 6093.8434 | 6581.3509
| 10.75 | 6070 | P110 | 1 / 5 | 1384 | 24536 | 8549.1894 | 5948.2592 | -- | 8505.5085 | 8505.5085 | 6093.8434 | 6581.3509
| 10.75 | 6570 | P110 | 1 / 5 | 1511 | 24282 | 9287.513 | 6543.7951 | -- | 9240.0596 | 9240.0596 | 6093.8434 | 6581.3509
| 10.75 | 6070 | Q125 | 1 / 5 | 1384 | 24536 | 9714.988 | 6680.6961 | -- | 9380.8219 | -- | -- | --
| 10.75 | 6570 | Q125 | 1 / 5 | 1511 | 24282 | 10553.992 | 7349.5631 | -- | 10190.9668 | -- | -- | --
| 11.75 | 4200 | H40 | 2 / 12,5 | 846 | 28153 | 2125.0765 | 1367.7284 | -- | -- | -- | -- | --
| 11.75 | 4700 | J55 | 2 / 12,5 | 953 | 27940 | 3278.4206 | 2120.0388 | -- | 3590.0275 | 3590.0275 | -- | --
| 11.75 | 5400 | J55 | 2 / 12,5 | 1105 | 27635 | 3782.8683 | 2525.297 | -- | 4142.4218 | 4142.4218 | -- | --
| 11.75 | 6000 | J55 | 2 / 12,5 | 1242 | 27361 | 4232.272 | 2886.1379 | -- | 4634.5404 | 4634.5404 | -- | --
| 11.75 | 4700 | K55 | 2 / 12,5 | 953 | 27940 | 3278.4206 | 2264.7636 | -- | 4160.921 | 4160.921 | -- | --
| 11.75 | 5400 | K55 | 2 / 12,5 | 1105 | 27635 | 3782.8683 | 2697.6868 | -- | 4801.1583 | 4801.1583 | -- | --
| 11.75 | 6000 | K55 | 2 / 12,5 | 1242 | 27361 | 4232.272 | 3083.1606 | -- | 5371.5345 | 5371.5345 | -- | --
| 11.75 | 6000 | L80* | 1 / 12,5 | 1242 | 27361 | 6156.032 | 4059.2074 | -- | 6221.9038 | -- | -- | --
| 11.75 | 6500 | L80* | 1 / 12,5 | 1356 | 27132 | 6695.4854 | -- | -- | -- | -- | -- | --
| 11.75 | 7100 | L80* | 1 / 12,5 | 1478 | 26888 | 7266.2528 | -- | -- | -- | -- | -- | --
| 11.75 | 6000 | N80 | 2 / 12,5 | 1242 | 27361 | 6156.032 | 4108.4631 | -- | 6406.1523 | -- | -- | --
| 11.75 | 6500 | N80 | 2 / 12,5 | 1356 | 27132 | 6695.4854 | -- | -- | -- | -- | -- | --
| 11.75 | 7100 | N80 | 2 / 12,5 | 1478 | 26888 | 7266.2528 | -- | -- | -- | -- | -- | --
| 11.75 | 6000 | N80 | 1 / 12,5 | 1242 | 27361 | 6156.032 | 4108.4631 | -- | 6406.1523 | 6406.1523 | -- | --
| 11.75 | 6500 | N80 | 1 / 12,5 | 1356 | 27132 | 6695.4854 | -- | -- | -- | -- | -- | --
| 11.75 | 7100 | N80 | 1 / 12,5 | 1478 | 26888 | 7266.2528 | -- | -- | -- | -- | -- | --
| 11.75 | 6000 | C90 | 1 / 5 | 1242 | 27361 | 6925.536 | 4498.8818 | -- | 6746.3 | -- | -- | --
| 11.75 | 6500 | C90 | 1 / 5 | 1356 | 27132 | 7532.4211 | -- | -- | -- | -- | -- | --
| 11.75 | 7100 | C90 | 1 / 5 | 1478 | 26888 | 8174.5344 | -- | -- | -- | -- | -- | --
| 11.75 | 6000 | R95 | 1 / 12,5 | 1242 | 27361 | 7310.288 | 4744.3319 | -- | 7104.3074 | -- | -- | --
| 11.75 | 6500 | R95 | 1 / 12,5 | 1356 | 27132 | 7950.889 | -- | -- | -- | -- | -- | --
| 11.75 | 7100 | R95 | 1 / 12,5 | 1478 | 26888 | 8628.6752 | -- | -- | -- | -- | -- | --
| 11.75 | 6000 | T95 | 1 / 5 | 1242 | 27361 | 7310.288 | 4743.3468 | -- | 7100.6224 | -- | -- | --
| 11.75 | 6500 | T95 | 1 / 5 | 1356 | 27132 | 7950.889 | -- | -- | -- | -- | -- | --
| 11.75 | 7100 | T95 | 1 / 5 | 1478 | 26888 | 8628.6752 | -- | -- | -- | -- | -- | --
| 11.75 | 6000 | P110 | 1 / 12,5 | 1242 | 27361 | 8464.544 | 5522.7576 | -- | 8347.8381 | 8347.8381 | -- | --
| 11.75 | 6500 | P110 | 1 / 12,5 | 1356 | 27132 | 9206.2925 | -- | -- | -- | -- | -- | --
| 11.75 | 7100 | P110 | 1 / 12,5 | 1478 | 26888 | 9991.0976 | -- | -- | -- | -- | -- | --
| 11.75 | 6000 | P110 | 1 / 5 | 1242 | 27361 | 8464.544 | 5522.7576 | -- | 8347.8381 | 8347.8381 | -- | --
| 11.75 | 6500 | P110 | 1 / 5 | 1356 | 27132 | 9206.2925 | -- | -- | -- | -- | -- | --
| 11.75 | 7100 | P110 | 1 / 5 | 1478 | 26888 | 9991.0976 | -- | -- | -- | -- | -- | --
| 11.75 | 6000 | Q125 | 1 / 5 | 1242 | 27361 | 9618.8 | 6206.5091 | -- | 9226.5567 | -- | -- | --
| 11.75 | 6500 | Q125 | 1 / 5 | 1356 | 27132 | 10461.696 | -- | -- | -- | -- | -- | --
| 11.75 | 7100 | Q125 | 1 / 5 | 1478 | 26888 | 11353.52 | -- | -- | -- | -- | -- | --
| 13.375 | 4800 | H40 | 2 / 12,5 | 838 | 32296 | 2406.1901 | 1432.6624 | -- | -- | -- | -- | --
| 13.375 | 5450 | J55 | 2 / 12,5 | 965 | 32042 | 3795.345 | 2287.2652 | -- | 4045.4535 | 4045.4535 | -- | --
| 13.375 | 6100 | J55 | 2 / 12,5 | 1092 | 31788 | 4278.0197 | 2647.2504 | -- | 4559.9359 | 4559.9359 | -- | --
| 13.375 | 6800 | J55 | 2 / 12,5 | 1219 | 31534 | 4757.0248 | 3004.4987 | -- | 5070.5069 | 5070.5069 | -- | --
| 13.375 | 5450 | K55 | 2 / 12,5 | 965 | 32042 | 3795.345 | 2432.2308 | -- | 4614.9893 | 4614.9893 | -- | --
| 13.375 | 6100 | K55 | 2 / 12,5 | 1092 | 31788 | 4278.0197 | 2815.0316 | -- | 5201.9027 | 5201.9027 | -- | --
| 13.375 | 6800 | K55 | 2 / 12,5 | 1219 | 31534 | 4757.0248 | 3194.9222 | -- | 5784.354 | 5784.354 | -- | --
| 13.375 | 6800 | L80* | 1 / 12,5 | 1219 | 31534 | 6919.3088 | 4236.018 | -- | 6872.345 | -- | -- | --
| 13.375 | 7200 | L80* | 1 / 12,5 | 1306 | 31361 | 7390.0851 | 4576.3503 | -- | 7339.926 | -- | -- | --
| 13.375 | 6800 | N80 | 2 / 12,5 | 1219 | 31534 | 6919.3088 | 4283.6239 | -- | 7050.8068 | -- | -- | --
| 13.375 | 7200 | N80 | 2 / 12,5 | 1306 | 31361 | 7390.0851 | 4627.781 | -- | 7530.53 | -- | -- | --
| 13.375 | 6800 | N80 | 1 / 12,5 | 1219 | 31534 | 6919.3088 | 4283.6239 | -- | 7050.8068 | 7050.8068 | -- | --
| 13.375 | 7200 | N80 | 1 / 12,5 | 1306 | 31361 | 7390.0851 | 4627.781 | -- | 7530.53 | 7530.53 | -- | --
| 13.375 | 6800 | C90 | 1 / 5 | 1219 | 31534 | 7784.2224 | 4700.0623 | -- | 7486.0032 | -- | -- | --
| 13.375 | 7200 | C90 | 1 / 5 | 1306 | 31361 | 8313.8458 | 5077.677 | -- | 7995.3363 | -- | -- | --
| 13.375 | 6800 | R95 | 1 / 12,5 | 1219 | 31534 | 8216.6792 | 4955.8873 | -- | 7882.0632 | -- | -- | --
| 13.375 | 7200 | R95 | 1 / 12,5 | 1306 | 31361 | 8775.7261 | 5354.0557 | -- | 8418.3434 | -- | -- | --
| 13.375 | 6800 | T95 | 1 / 5 | 1219 | 31534 | 8216.6792 | 4955.8873 | -- | 7882.0632 | -- | -- | --
| 13.375 | 7200 | T95 | 1 / 5 | 1306 | 31361 | 8775.7261 | 5354.0557 | -- | 8418.3434 | -- | -- | --
| 13.375 | 6800 | P110 | 1 / 12,5 | 1219 | 31534 | 9514.0496 | 5767.352 | -- | 9248.7049 | 9248.7049 | -- | --
| 13.375 | 7200 | P110 | 1 / 12,5 | 1306 | 31361 | 10161.367 | 6230.7155 | -- | 9877.9688 | 9877.9688 | -- | --
| 13.375 | 6800 | P110 | 1 / 5 | 1219 | 31534 | 9514.0496 | 5767.352 | -- | 9248.7049 | 9248.7049 | -- | --
| 13.375 | 7200 | P110 | 1 / 5 | 1306 | 31361 | 10161.367 | 6230.7155 | -- | 9877.9688 | 9877.9688 | -- | --
| 13.375 | 7200 | Q125 | 1 / 5 | 1306 | 31361 | 11547.008 | 7007.9476 | -- | 10956.3862 | -- | -- | --
| 16 | 6500 | H40 | 2 / 12,5 | 953 | 38735 | 3275.1514 | 1952.0958 | -- | -- | -- | -- | --
| 16 | 7500 | J55 | 2 / 12,5 | 1113 | 38415 | 5238.721 | 3158.6992 | -- | 5337.2706 | 5337.2706 | -- | --
| 16 | 8400 | J55 | 2 / 12,5 | 1257 | 38125 | 5898.7597 | 3636.1852 | -- | 6009.7259 | 6009.7259 | -- | --
| 16 | 10900 | J55 | 2 / 12,5 | 1666 | 37308 | 7736.0061 | -- | -- | -- | -- | -- | --
| 16 | 7500 | K55 | 2 / 12,5 | 1113 | 38415 | 5238.721 | 3342.8558 | -- | 5919.6652 | 5919.6652 | -- | --
| 16 | 8400 | K55 | 2 / 12,5 | 1257 | 38125 | 5898.7597 | 3848.1799 | -- | 6665.4977 | 6665.4977 | -- | --
| 16 | 10900 | K55 | 2 / 12,5 | 1666 | 37308 | 7736.0061 | -- | -- | -- | -- | -- | --
| 16 | 10900 | L80* | 1 / 12,5 | 1666 | 37308 | 11252.3725 | -- | -- | -- | -- | -- | --
| 16 | 10900 | N80 | 2 / 12,5 | 1666 | 37308 | 11252.3725 | -- | -- | -- | -- | -- | --
| 16 | 10900 | N80 | 1 / 12,5 | 1666 | 37308 | 11252.3725 | -- | -- | -- | -- | -- | --
| 16 | 10900 | R95 | 1 / 12,5 | 1666 | 37308 | 13362.1923 | -- | -- | -- | -- | -- | --
| 16 | 10900 | P110 | 1 / 12,5 | 1666 | 37308 | 15472.0122 | -- | -- | -- | -- | -- | --
| 16 | 10900 | P110 | 1 / 5 | 1666 | 37308 | 15472.0122 | -- | -- | -- | -- | -- | --
| 16 | 10900 | Q125 | 1 / 5 | 1666 | 37308 | 17581.832 | -- | -- | -- | -- | -- | --
| 18.625 | 8750 | H40 | 2 / 12,5 | 1105 | 45098 | 4422.7354 | 2487.9112 | -- | -- | -- | -- | --
| 18.625 | 8750 | J55 | 2 / 12,5 | 1105 | 45098 | 6081.2611 | 3353.9621 | -- | 5909.3122 | 5909.3122 | -- | --
| 18.625 | 8750 | K55 | 2 / 12,5 | 1105 | 45098 | 6081.2611 | 3532.4042 | -- | 6348.8695 | 6348.8695 | -- | --
| 20 | 9400 | H40 | 2 / 12,5 | 1113 | 48575 | 4789.2506 | 2583.4948 | 2992.3232 | -- | -- | -- | --
| 20 | 9400 | J55 | 2 / 12,5 | 1113 | 48575 | 6585.2195 | 3483.6415 | 4032.4256 | 6236.5992 | 6236.5992 | -- | --
| 20 | 10650 | J55 | 2 / 12,5 | 1270 | 48260 | 7493.5678 | 4059.6205 | 4699.1396 | 7096.8597 | 7096.8597 | -- | --
| 20 | 13300 | J55 | 2 / 12,5 | 1613 | 47574 | 9450.9325 | 5300.7753 | 6135.8158 | 8950.6018 | 8950.6018 | -- | --
| 20 | 9400 | K55 | 2 / 12,5 | 1113 | 48575 | 6585.2195 | 3661.0451 | 4247.0986 | 6578.4339 | 6578.4339 | -- | --
| 20 | 10650 | K55 | 2 / 12,5 | 1270 | 48260 | 7493.5678 | 4266.3557 | 4949.3062 | 7485.8462 | 7485.8462 | -- | --
| 20 | 13300 | K55 | 2 / 12,5 | 1613 | 47574 | 9450.9325 | 5570.7161 | 6462.4662 | 9441.1939 | 9441.1939 | -- | --

## Table L1
Table L1 - Performance Property Calculations - External & Internal Pressure for Casing (USC units) | [11 empty] | Table L1 - continued
| 1 | 2 | 3 | 4 | 5 | 6 | 7 | 8 | 9 | 10 | 11 | 12 | 13 | 14 | 15 | 16 | 17 | 18 | 19 | 20 | 21
| Corresponding Formula Numbers or Clause a | [9 empty] | Clause 8 | 10 | 9 | 8 | 14 | 10;66 | 10;66 | 10;66 | 10;66 | 10;66 | 10;66
[8 empty] | Threaded and Coupled |  |  |  | Internal Pressure
[9 empty] | Outside Diameter |  |  | Pipe Body |  |  |  | Connection
| Labels | [8 empty] | Special |  | Internal Yield |  |  | Ductile |  |  | Buttress Thread
| Outside | Linear Mass |  | Outside | Material / | Wall | Inside |  | Regular | Clearance |  |  | Lame' - Von Mises |  | Rupture | Round |  | Regular Coupling |  | Special Clr Coupling
| Diameter | Threaded & |  | Diameter | Insp Notch | Thickness | Diameter | Drift | Coupling | Coupling | Collapse | API | Open | Capped | Capped | Thread |  | Same | Higher | Same | Higher
| Size | Coupled |  | D | Ka / aN | t | d | Diameter | W | Wc | Resistance | Historical | End | End | End | Short | Long | Grade | Grade | Grade | Grade
| Label 1 | Label 2 | Grade | in. | / % | in. | in. | in. | in. | in. | psi | psi | psi | psi | psi | psi | psi | psi | psi | psi | psi
| 4.5 | 9.5 | H40 | 4.5 | 2 / 12.5 | 0.205 | 4.09 | 3.965 | 5.25 | -- | 2760 | 3180 | 3170 | 3530 | 3470 | 3180 | -- | -- | -- | -- | --
| 4.5 | 9.5 | J55 | 4.5 | 2 / 12.5 | 0.205 | 4.09 | 3.965 | 5.25 | -- | 3310 | 4380 | 4370 | 4850 | 4390 | 4380 | -- | -- | -- | -- | --
| 4.5 | 10.5 | J55 | 4.5 | 2 / 12.5 | 0.224 | 4.052 | 3.927 | 5.25 | 4.875 | 4010 | 4790 | 4770 | 5280 | 4810 | 4790 | -- | 4790 | 4790 | 4790 | 4790
| 4.5 | 11.6 | J55 | 4.5 | 2 / 12.5 | 0.25 | 4 | 3.875 | 5.25 | 4.875 | 4960 | 5350 | 5320 | 5860 | 5380 | 5350 | 5350 | 5350 | 5350 | 5350 | 5350
| 4.5 | 9.5 | K55 | 4.5 | 2 / 12.5 | 0.205 | 4.09 | 3.965 | 5.25 | -- | 3310 | 4380 | 4370 | 4850 | 5560 | 4380 | -- | -- | -- | -- | --
| 4.5 | 10.5 | K55 | 4.5 | 2 / 12.5 | 0.224 | 4.052 | 3.927 | 5.25 | 4.875 | 4010 | 4790 | 4770 | 5280 | 6090 | 4790 | -- | 4790 | 4790 | 4790 | 4790
| 4.5 | 11.6 | K55 | 4.5 | 2 / 12.5 | 0.25 | 4 | 3.875 | 5.25 | 4.875 | 4960 | 5350 | 5320 | 5860 | 6820 | 5350 | 5350 | 5350 | 5350 | 5350 | 5350
| 4.5 | 11.6 | L80* | 4.5 | 1 / 12.5 | 0.25 | 4 | 3.875 | 5.25 | 4.875 | 6350 | 7780 | 7730 | 8520 | 8350 | -- | 7780 | 7780 | -- | 7780 | --
| 4.5 | 13.5 | L80* | 4.5 | 1 / 12.5 | 0.29 | 3.92 | 3.795 | 5.25 | 4.875 | 8540 | 9020 | 8950 | 9810 | 9750 | -- | 9020 | 9020 | -- | 7990 | --
| 4.5 | 11.6 | N80 | 4.5 | 2 / 12.5 | 0.25 | 4 | 3.875 | 5.25 | 4.875 | 6350 | 7780 | 7730 | 8520 | 7270 | -- | 7780 | 7780 | -- | 7780 | --
| 4.5 | 13.5 | N80 | 4.5 | 2 / 12.5 | 0.29 | 3.92 | 3.795 | 5.25 | 4.875 | 8540 | 9020 | 8950 | 9810 | 8480 | -- | 9020 | 9020 | -- | 7990 | --
| 4.5 | 11.6 | N80 | 4.5 | 1 / 12.5 | 0.25 | 4 | 3.875 | 5.25 | 4.875 | 6350 | 7780 | 7730 | 8520 | 8790 | -- | 7780 | 7780 | 7780 | 7780 | 7780
| 4.5 | 13.5 | N80 | 4.5 | 1 / 12.5 | 0.29 | 3.92 | 3.795 | 5.25 | 4.875 | 8540 | 9020 | 8950 | 9810 | 10260 | -- | 9020 | 9020 | 9020 | 7990 | 9020
| 4.5 | 11.6 | C90 | 4.5 | 1 / 5 | 0.25 | 4 | 3.875 | 5.25 | 4.875 | 6820 | 8750 | 8700 | 9590 | 9750 | -- | 8750 | 8750 | -- | 8750 | --
| 4.5 | 13.5 | C90 | 4.5 | 1 / 5 | 0.29 | 3.92 | 3.795 | 5.25 | 4.875 | 9300 | 10150 | 10070 | 11030 | 11400 | -- | 10150 | 10150 | -- | 8990 | --
| 4.5 | 11.6 | R95 | 4.5 | 1 / 12.5 | 0.25 | 4 | 3.875 | 5.25 | 4.875 | 7030 | 9240 | 9180 | 10120 | 9290 | -- | 9240 | 9240 | -- | 9240 | --
| 4.5 | 13.5 | R95 | 4.5 | 1 / 12.5 | 0.29 | 3.92 | 3.795 | 5.25 | 4.875 | 9660 | 10710 | 10630 | 11650 | 10860 | -- | 10710 | 10710 | -- | 9490 | --
| 4.5 | 11.6 | T95 | 4.5 | 1 / 5 | 0.25 | 4 | 3.875 | 5.25 | 4.875 | 7030 | 9240 | 9180 | 10120 | 10270 | -- | 9240 | 9240 | -- | 9240 | --
| 4.5 | 13.5 | T95 | 4.5 | 1 / 5 | 0.29 | 3.92 | 3.795 | 5.25 | 4.875 | 9660 | 10710 | 10630 | 11650 | 12000 | -- | 10710 | 10710 | -- | 9490 | --
| 4.5 | 11.6 | P110 | 4.5 | 1 / 12.5 | 0.25 | 4 | 3.875 | 5.25 | 4.875 | 7580 | 10690 | 10630 | 11720 | 11150 | -- | 10690 | 10690 | 10690 | 10690 | 10690
| 4.5 | 13.5 | P110 | 4.5 | 1 / 12.5 | 0.29 | 3.92 | 3.795 | 5.25 | 4.875 | 10690 | 12410 | 12310 | 13490 | 13020 | -- | 12410 | 12410 | 12410 | 10990 | 12410
| 4.5 | 15.1 | P110 | 4.5 | 1 / 12.5 | 0.337 | 3.826 | 3.701 | 5.25 | 4.875 | 14340 | 14420 | 14260 | 15520 | 15260 | -- | 14420 | 14420 | 14420 | 10990 | 12490
| 4.5 | 11.6 | P110 | 4.5 | 1 / 5 | 0.25 | 4 | 3.875 | 5.25 | 4.875 | 7580 | 10690 | 10630 | 11720 | 12320 | -- | 10690 | 10690 | 10690 | 10690 | 10690
| 4.5 | 13.5 | P110 | 4.5 | 1 / 5 | 0.29 | 3.92 | 3.795 | 5.25 | 4.875 | 10690 | 12410 | 12310 | 13490 | 14400 | -- | 12410 | 12410 | 12410 | 10990 | 12410
| 4.5 | 15.1 | P110 | 4.5 | 1 / 5 | 0.337 | 3.826 | 3.701 | 5.25 | 4.875 | 14340 | 14420 | 14260 | 15520 | 16880 | -- | 14420 | 14420 | 14420 | 10990 | 12490
| 4.5 | 15.1 | Q125 | 4.5 | 1 / 5 | 0.337 | 3.826 | 3.701 | 5.25 | -- | 15830 | 16380 | 16200 | 17640 | 18370 | -- | 16380 | 16380 | -- | -- | --
| 5 | 11.5 | J55 | 5 | 2 / 12.5 | 0.22 | 4.56 | 4.435 | 5.8 | -- | 3060 | 4240 | 4220 | 4690 | 4230 | 4240 | -- | -- | -- | -- | --
| 5 | 13 | J55 | 5 | 2 / 12.5 | 0.253 | 4.494 | 4.369 | 5.8 | 5.375 | 4140 | 4870 | 4850 | 5360 | 4890 | 4870 | 4870 | 4870 | 4870 | 4870 | 4870
| 5 | 15 | J55 | 5 | 2 / 12.5 | 0.296 | 4.408 | 4.283 | 5.8 | 5.375 | 5560 | 5700 | 5660 | 6220 | 5750 | 5700 | 5700 | 5700 | 5700 | 5130 | 5700
| 5 | 11.5 | K55 | 5 | 2 / 12.5 | 0.22 | 4.56 | 4.435 | 5.8 | -- | 3060 | 4240 | 4220 | 4690 | 5360 | 4240 | -- | -- | -- | -- | --
| 5 | 13 | K55 | 5 | 2 / 12.5 | 0.253 | 4.494 | 4.369 | 5.8 | 5.375 | 4140 | 4870 | 4850 | 5360 | 6190 | 4870 | 4870 | 4870 | 4870 | 4870 | 4870
| 5 | 15 | K55 | 5 | 2 / 12.5 | 0.296 | 4.408 | 4.283 | 5.8 | 5.375 | 5560 | 5700 | 5660 | 6220 | 7280 | 5700 | 5700 | 5700 | 5700 | 5130 | 5700
| 5 | 15 | L80* | 5 | 1 / 12.5 | 0.296 | 4.408 | 4.283 | 5.8 | 5.375 | 7250 | 8290 | 8230 | 9050 | 8920 | -- | 8290 | 8290 | -- | 7460 | --
| 5 | 18 | L80* | 5 | 1 / 12.5 | 0.362 | 4.276 | 4.151 | 5.8 | 5.375 | 10490 | 10140 | 10030 | 10940 | 11020 | -- | 10140 | 10140 | -- | 7460 | --
| 5 | 21.4 | L80* | 5 | 1 / 12.5 | 0.437 | 4.126 | 4.001 | 5.8 | 5.375 | 12760 | 12240 | 12060 | 13020 | 13470 | -- | 12240 | 12240 | -- | 7460 | --
| 5 | 23.2 | L80* | 5 | 1 / 12.5 | 0.478 | 4.044 | 3.919 | 5.8 | 5.375 | 13830 | 13380 | 13150 | 14130 | 14830 | -- | 13380 | 12770 | -- | 7460 | --
| 5 | 24.1 | L80* | 5 | 1 / 12.5 | 0.5 | 4 | 3.875 | 5.8 | 5.375 | 14400 | 14000 | 13730 | 14720 | 15560 | -- | 13640 | 12770 | -- | 7460 | --
| 5 | 15 | N80 | 5 | 2 / 12.5 | 0.296 | 4.408 | 4.283 | 5.8 | 5.375 | 7250 | 8290 | 8230 | 9050 | 7760 | -- | 8290 | 8290 | -- | 7460 | --
| 5 | 18 | N80 | 5 | 2 / 12.5 | 0.362 | 4.276 | 4.151 | 5.8 | 5.375 | 10490 | 10140 | 10030 | 10940 | 9580 | -- | 10140 | 10140 | -- | 7460 | --
| 5 | 21.4 | N80 | 5 | 2 / 12.5 | 0.437 | 4.126 | 4.001 | 5.8 | 5.375 | 12760 | 12240 | 12060 | 13020 | 11680 | -- | 12240 | 12240 | -- | 7460 | --
| 5 | 23.2 | N80 | 5 | 2 / 12.5 | 0.478 | 4.044 | 3.919 | 5.8 | 5.375 | 13830 | 13380 | 13150 | 14130 | 12840 | -- | 13380 | 12770 | -- | 7460 | --
| 5 | 24.1 | N80 | 5 | 2 / 12.5 | 0.5 | 4 | 3.875 | 5.8 | 5.375 | 14400 | 14000 | 13730 | 14720 | 13470 | -- | 13640 | 12770 | -- | 7460 | --
| 5 | 15 | N80 | 5 | 1 / 12.5 | 0.296 | 4.408 | 4.283 | 5.8 | 5.375 | 7250 | 8290 | 8230 | 9050 | 9390 | -- | 8290 | 8290 | 8290 | 7460 | 8290
| 5 | 18 | N80 | 5 | 1 / 12.5 | 0.362 | 4.276 | 4.151 | 5.8 | 5.375 | 10490 | 10140 | 10030 | 10940 | 11600 | -- | 10140 | 10140 | 10140 | 7460 | 10140
| 5 | 21.4 | N80 | 5 | 1 / 12.5 | 0.437 | 4.126 | 4.001 | 5.8 | 5.375 | 12760 | 12240 | 12060 | 13020 | 14170 | -- | 12240 | 12240 | 12240 | 7460 | 10250
| 5 | 23.2 | N80 | 5 | 1 / 12.5 | 0.478 | 4.044 | 3.919 | 5.8 | 5.375 | 13830 | 13380 | 13150 | 14130 | 15610 | -- | 13380 | 12770 | 13380 | 7460 | 10250
| 5 | 24.1 | N80 | 5 | 1 / 12.5 | 0.5 | 4 | 3.875 | 5.8 | 5.375 | 14400 | 14000 | 13730 | 14720 | 16380 | -- | 13640 | 12770 | 14000 | 7460 | 10250
| 5 | 15 | C90 | 5 | 1 / 5 | 0.296 | 4.408 | 4.283 | 5.8 | 5.375 | 7830 | 9320 | 9260 | 10190 | 10430 | -- | 9320 | 9320 | -- | 8390 | --
| 5 | 18 | C90 | 5 | 1 / 5 | 0.362 | 4.276 | 4.151 | 5.8 | 5.375 | 11520 | 11400 | 11290 | 12310 | 12900 | -- | 11400 | 11400 | -- | 8390 | --
| 5 | 21.4 | C90 | 5 | 1 / 5 | 0.437 | 4.126 | 4.001 | 5.8 | 5.375 | 14360 | 13770 | 13560 | 14650 | 15780 | -- | 13770 | 13770 | -- | 8390 | --
| 5 | 23.2 | C90 | 5 | 1 / 5 | 0.478 | 4.044 | 3.919 | 5.8 | 5.375 | 15560 | 15060 | 14790 | 15900 | 17390 | -- | 15060 | 14370 | -- | 8390 | --
| 5 | 24.1 | C90 | 5 | 1 / 5 | 0.5 | 4 | 3.875 | 5.8 | 5.375 | 16200 | 15750 | 15450 | 16560 | 18260 | -- | 15350 | 14370 | -- | 8390 | --
| 5 | 15 | R95 | 5 | 1 / 12.5 | 0.296 | 4.408 | 4.283 | 5.8 | 5.375 | 8110 | 9840 | 9780 | 10750 | 9930 | -- | 9840 | 9840 | -- | 8850 | --
| 5 | 18 | R95 | 5 | 1 / 12.5 | 0.362 | 4.276 | 4.151 | 5.8 | 5.375 | 12030 | 12040 | 11910 | 12990 | 12270 | -- | 12040 | 12040 | -- | 8850 | --
| 5 | 21.4 | R95 | 5 | 1 / 12.5 | 0.437 | 4.126 | 4.001 | 5.8 | 5.375 | 15150 | 14530 | 14320 | 15460 | 14990 | -- | 14530 | 14530 | -- | 8850 | --
| 5 | 23.2 | R95 | 5 | 1 / 12.5 | 0.478 | 4.044 | 3.919 | 5.8 | 5.375 | 16430 | 15890 | 15610 | 16780 | 16510 | -- | 15890 | 15170 | -- | 8850 | --
| 5 | 24.1 | R95 | 5 | 1 / 12.5 | 0.5 | 4 | 3.875 | 5.8 | 5.375 | 17100 | 16630 | 16300 | 17480 | 17330 | -- | 16200 | 15170 | -- | 8850 | --
| 5 | 15 | T95 | 5 | 1 / 5 | 0.296 | 4.408 | 4.283 | 5.8 | 5.375 | 8110 | 9840 | 9780 | 10750 | 10980 | -- | 9840 | 9840 | -- | 8850 | --
| 5 | 18 | T95 | 5 | 1 / 5 | 0.362 | 4.276 | 4.151 | 5.8 | 5.375 | 12030 | 12040 | 11910 | 12990 | 13580 | -- | 12040 | 12040 | -- | 8850 | --
| 5 | 21.4 | T95 | 5 | 1 / 5 | 0.437 | 4.126 | 4.001 | 5.8 | 5.375 | 15150 | 14530 | 14320 | 15460 | 16610 | -- | 14530 | 14530 | -- | 8850 | --
| 5 | 23.2 | T95 | 5 | 1 / 5 | 0.478 | 4.044 | 3.919 | 5.8 | 5.375 | 16430 | 15890 | 15610 | 16780 | 18300 | -- | 15890 | 15170 | -- | 8850 | --
| 5 | 24.1 | T95 | 5 | 1 / 5 | 0.5 | 4 | 3.875 | 5.8 | 5.375 | 17100 | 16630 | 16300 | 17480 | 19220 | -- | 16200 | 15170 | -- | 8850 | --
| 5 | 15 | P110 | 5 | 1 / 12.5 | 0.296 | 4.408 | 4.283 | 5.8 | 5.375 | 8850 | 11400 | 11320 | 12450 | 11910 | -- | 11400 | 11400 | 11400 | 10250 | 11400
| 5 | 18 | P110 | 5 | 1 / 12.5 | 0.362 | 4.276 | 4.151 | 5.8 | 5.375 | 13470 | 13940 | 13800 | 15040 | 14720 | -- | 13940 | 13940 | 13940 | 10250 | 11650
| 5 | 21.4 | P110 | 5 | 1 / 12.5 | 0.437 | 4.126 | 4.001 | 5.8 | 5.375 | 17550 | 16820 | 16580 | 17900 | 17990 | -- | 16820 | 16820 | 16820 | 10250 | 11650
| 5 | 23.2 | P110 | 5 | 1 / 12.5 | 0.478 | 4.044 | 3.919 | 5.8 | 5.375 | 19020 | 18400 | 18080 | 19430 | 19800 | -- | 18400 | 17560 | 18400 | 10250 | 11650
| 5 | 24.1 | P110 | 5 | 1 / 12.5 | 0.5 | 4 | 3.875 | 5.8 | 5.375 | 19800 | 19250 | 18880 | 20240 | 20790 | -- | 18760 | 17560 | 19250 | 10250 | 11650
| 5 | 15 | P110 | 5 | 1 / 5 | 0.296 | 4.408 | 4.283 | 5.8 | 5.375 | 8850 | 11400 | 11320 | 12450 | 13170 | -- | 11400 | 11400 | 11400 | 10250 | 11400
| 5 | 18 | P110 | 5 | 1 / 5 | 0.362 | 4.276 | 4.151 | 5.8 | 5.375 | 13470 | 13940 | 13800 | 15040 | 16290 | -- | 13940 | 13940 | 13940 | 10250 | 11650
| 5 | 21.4 | P110 | 5 | 1 / 5 | 0.437 | 4.126 | 4.001 | 5.8 | 5.375 | 17550 | 16820 | 16580 | 17900 | 19920 | -- | 16820 | 16820 | 16820 | 10250 | 11650
| 5 | 23.2 | P110 | 5 | 1 / 5 | 0.478 | 4.044 | 3.919 | 5.8 | 5.375 | 19020 | 18400 | 18080 | 19430 | 21950 | -- | 18400 | 17560 | 18400 | 10250 | 11650
| 5 | 24.1 | P110 | 5 | 1 / 5 | 0.5 | 4 | 3.875 | 5.8 | 5.375 | 19800 | 19250 | 18880 | 20240 | 23050 | -- | 18760 | 17560 | 19250 | 10250 | 11650
| 5 | 18 | Q125 | 5 | 1 / 5 | 0.362 | 4.276 | 4.151 | 5.8 | -- | 14820 | 15840 | 15680 | 17090 | 17720 | -- | 15840 | 15840 | -- | -- | --
| 5 | 21.4 | Q125 | 5 | 1 / 5 | 0.437 | 4.126 | 4.001 | 5.8 | -- | 19940 | 19120 | 18840 | 20340 | 21680 | -- | 19120 | 19120 | -- | -- | --
| 5 | 23.2 | Q125 | 5 | 1 / 5 | 0.478 | 4.044 | 3.919 | 5.8 | -- | 21620 | 20910 | 20540 | 22080 | 23890 | -- | 20910 | 19960 | -- | -- | --
| 5 | 24.1 | Q125 | 5 | 1 / 5 | 0.5 | 4 | 3.875 | 5.8 | -- | 22500 | 21880 | 21450 | 23000 | 25090 | -- | 21310 | 19960 | -- | -- | --
| 5.5 | 14 | H40 | 5.5 | 2 / 12.5 | 0.244 | 5.012 | 4.887 | 6.3 | -- | 2620 | 3110 | 3090 | 3440 | 3390 | 3110 | -- | -- | -- | -- | --
| 5.5 | 14 | J55 | 5.5 | 2 / 12.5 | 0.244 | 5.012 | 4.887 | 6.3 | -- | 3120 | 4270 | 4250 | 4730 | 4270 | 4270 | -- | -- | -- | -- | --
| 5.5 | 15.5 | J55 | 5.5 | 2 / 12.5 | 0.275 | 4.95 | 4.825 | 6.3 | 5.875 | 4040 | 4810 | 4790 | 5300 | 4830 | 4810 | 4810 | 4810 | 4810 | 4730 | 4810
| 5.5 | 17 | J55 | 5.5 | 2 / 12.5 | 0.304 | 4.892 | 4.767 | 6.3 | 5.875 | 4910 | 5320 | 5290 | 5830 | 5360 | 5320 | 5320 | 5320 | 5320 | 4730 | 5320
| 5.5 | 14 | K55 | 5.5 | 2 / 12.5 | 0.244 | 5.012 | 4.887 | 6.3 | -- | 3120 | 4270 | 4250 | 4730 | 5410 | 4270 | -- | -- | -- | -- | --
| 5.5 | 15.5 | K55 | 5.5 | 2 / 12.5 | 0.275 | 4.95 | 4.825 | 6.3 | 5.875 | 4040 | 4810 | 4790 | 5300 | 6120 | 4810 | 4810 | 4810 | 4810 | 4730 | 4810
| 5.5 | 17 | K55 | 5.5 | 2 / 12.5 | 0.304 | 4.892 | 4.767 | 6.3 | 5.875 | 4910 | 5320 | 5290 | 5830 | 6780 | 5320 | 5320 | 5320 | 5320 | 4730 | 5320
| 5.5 | 17 | L80* | 5.5 | 1 / 12.5 | 0.304 | 4.892 | 4.767 | 6.3 | 5.875 | 6290 | 7740 | 7690 | 8480 | 8300 | -- | 7740 | 7740 | -- | 6880 | --
| 5.5 | 20 | L80* | 5.5 | 1 / 12.5 | 0.361 | 4.778 | 4.653 | 6.3 | 5.875 | 8830 | 9190 | 9110 | 9980 | 9940 | -- | 9190 | 9190 | -- | 6880 | --
| 5.5 | 23 | L80* | 5.5 | 1 / 12.5 | 0.415 | 4.67 | 4.545 | 6.3 | 5.875 | 11160 | 10560 | 10450 | 11370 | 11510 | -- | 10560 | 10560 | -- | 6880 | --
| 5.5 | 17 | N80 | 5.5 | 2 / 12.5 | 0.304 | 4.892 | 4.767 | 6.3 | 5.875 | 6290 | 7740 | 7690 | 8480 | 7230 | -- | 7740 | 7740 | -- | 6880 | --
| 5.5 | 20 | N80 | 5.5 | 2 / 12.5 | 0.361 | 4.778 | 4.653 | 6.3 | 5.875 | 8830 | 9190 | 9110 | 9980 | 8640 | -- | 9190 | 9190 | -- | 6880 | --
| 5.5 | 23 | N80 | 5.5 | 2 / 12.5 | 0.415 | 4.67 | 4.545 | 6.3 | 5.875 | 11160 | 10560 | 10450 | 11370 | 10000 | -- | 10560 | 10560 | -- | 6880 | --
| 5.5 | 17 | N80 | 5.5 | 1 / 12.5 | 0.304 | 4.892 | 4.767 | 6.3 | 5.875 | 6290 | 7740 | 7690 | 8480 | 8740 | -- | 7740 | 7740 | 7740 | 6880 | 7740
| 5.5 | 20 | N80 | 5.5 | 1 / 12.5 | 0.361 | 4.778 | 4.653 | 6.3 | 5.875 | 8830 | 9190 | 9110 | 9980 | 10460 | -- | 9190 | 9190 | 9190 | 6880 | 9190
| 5.5 | 23 | N80 | 5.5 | 1 / 12.5 | 0.415 | 4.67 | 4.545 | 6.3 | 5.875 | 11160 | 10560 | 10450 | 11370 | 12120 | -- | 10560 | 10560 | 10560 | 6880 | 9460
| 5.5 | 17 | C90 | 5.5 | 1 / 5 | 0.304 | 4.892 | 4.767 | 6.3 | 5.875 | 6740 | 8710 | 8650 | 9540 | 9700 | -- | 8710 | 8710 | -- | 7740 | --
| 5.5 | 20 | C90 | 5.5 | 1 / 5 | 0.361 | 4.778 | 4.653 | 6.3 | 5.875 | 9630 | 10340 | 10250 | 11230 | 11630 | -- | 10340 | 10340 | -- | 7740 | --
| 5.5 | 23 | C90 | 5.5 | 1 / 5 | 0.415 | 4.67 | 4.545 | 6.3 | 5.875 | 12380 | 11880 | 11750 | 12790 | 13480 | -- | 11880 | 11880 | -- | 7740 | --
| 5.5 | 26.8 | C90 | 5.5 | 1 / 5 | 0.5 | 4.5 | 4.375 | -- | -- | 14880 | 14320 | 14090 | 15190 | 16470 | -- | -- | -- | -- | -- | --
| 5.5 | 29.7 | C90 | 5.5 | 1 / 5 | 0.562 | 4.376 | 4.251 | -- | -- | 16510 | 16090 | 15770 | 16890 | 18700 | -- | -- | -- | -- | -- | --
| 5.5 | 32.6 | C90 | 5.5 | 1 / 5 | 0.625 | 4.25 | 4.125 | -- | -- | 18130 | 17900 | 17450 | 18570 | 21010 | -- | -- | -- | -- | -- | --
| 5.5 | 35.3 | C90 | 5.5 | 1 / 5 | 0.687 | 4.126 | 4.001 | -- | -- | 19680 | 19670 | 19080 | 20190 | 23330 | -- | -- | -- | -- | -- | --
| 5.5 | 38 | C90 | 5.5 | 1 / 5 | 0.75 | 4 | 3.875 | -- | -- | 21200 | 21480 | 20710 | 21800 | 25740 | -- | -- | -- | -- | -- | --
| 5.5 | 40.5 | C90 | 5.5 | 1 / 5 | 0.812 | 3.876 | 3.751 | -- | -- | 22650 | 23250 | 22280 | 23340 | 28160 | -- | -- | -- | -- | -- | --
| 5.5 | 43.1 | C90 | 5.5 | 1 / 5 | 0.875 | 3.75 | 3.625 | -- | -- | 24080 | 25060 | 23850 | 24860 | 30680 | -- | -- | -- | -- | -- | --
| 5.5 | 17 | R95 | 5.5 | 1 / 12.5 | 0.304 | 4.892 | 4.767 | 6.3 | 5.875 | 6940 | 9190 | 9130 | 10070 | 9240 | -- | 9190 | 9190 | -- | 8170 | --
| 5.5 | 20 | R95 | 5.5 | 1 / 12.5 | 0.361 | 4.778 | 4.653 | 6.3 | 5.875 | 10020 | 10910 | 10820 | 11850 | 11070 | -- | 10910 | 10910 | -- | 8170 | --
| 5.5 | 23 | R95 | 5.5 | 1 / 12.5 | 0.415 | 4.67 | 4.545 | 6.3 | 5.875 | 12930 | 12540 | 12410 | 13500 | 12820 | -- | 12540 | 12540 | -- | 8170 | --
| 5.5 | 17 | T95 | 5.5 | 1 / 5 | 0.304 | 4.892 | 4.767 | 6.3 | 5.875 | 6940 | 9190 | 9130 | 10070 | 10210 | -- | 9190 | 9190 | -- | 8170 | --
| 5.5 | 20 | T95 | 5.5 | 1 / 5 | 0.361 | 4.778 | 4.653 | 6.3 | 5.875 | 10020 | 10910 | 10820 | 11850 | 12240 | -- | 10910 | 10910 | -- | 8170 | --
| 5.5 | 23 | T95 | 5.5 | 1 / 5 | 0.415 | 4.67 | 4.545 | 6.3 | 5.875 | 12930 | 12540 | 12410 | 13500 | 14190 | -- | 12540 | 12540 | -- | 8170 | --
| 5.5 | 26.8 | T95 | 5.5 | 1 / 5 | 0.5 | 4.5 | 4.375 | -- | -- | 15700 | 15110 | 14870 | 16030 | 17330 | -- | -- | -- | -- | -- | --
| 5.5 | 29.7 | T95 | 5.5 | 1 / 5 | 0.562 | 4.376 | 4.251 | -- | -- | 17430 | 16990 | 16640 | 17820 | 19680 | -- | -- | -- | -- | -- | --
| 5.5 | 32.6 | T95 | 5.5 | 1 / 5 | 0.625 | 4.25 | 4.125 | -- | -- | 19140 | 18890 | 18420 | 19610 | 22110 | -- | -- | -- | -- | -- | --
| 5.5 | 35.3 | T95 | 5.5 | 1 / 5 | 0.687 | 4.126 | 4.001 | -- | -- | 20770 | 20770 | 20140 | 21320 | 24560 | -- | -- | -- | -- | -- | --
| 5.5 | 38 | T95 | 5.5 | 1 / 5 | 0.75 | 4 | 3.875 | -- | -- | 22380 | 22670 | 21860 | 23010 | 27100 | -- | -- | -- | -- | -- | --
| 5.5 | 40.5 | T95 | 5.5 | 1 / 5 | 0.812 | 3.876 | 3.751 | -- | -- | 23910 | 24540 | 23520 | 24630 | 29650 | -- | -- | -- | -- | -- | --
| 5.5 | 43.1 | T95 | 5.5 | 1 / 5 | 0.875 | 3.75 | 3.625 | -- | -- | 25420 | 26450 | 25180 | 26240 | 32290 | -- | -- | -- | -- | -- | --
| 5.5 | 17 | P110 | 5.5 | 1 / 12.5 | 0.304 | 4.892 | 4.767 | 6.3 | 5.875 | 7480 | 10640 | 10580 | 11660 | 11090 | -- | 10640 | 10640 | 10640 | 9460 | 10640
| 5.5 | 20 | P110 | 5.5 | 1 / 12.5 | 0.361 | 4.778 | 4.653 | 6.3 | 5.875 | 11100 | 12640 | 12530 | 13720 | 13270 | -- | 12640 | 12640 | 12640 | 9460 | 10740
| 5.5 | 23 | P110 | 5.5 | 1 / 12.5 | 0.415 | 4.67 | 4.545 | 6.3 | 5.875 | 14540 | 14530 | 14360 | 15630 | 15380 | -- | 14530 | 14530 | 14530 | 9460 | 10740
| 5.5 | 17 | P110 | 5.5 | 1 / 5 | 0.304 | 4.892 | 4.767 | 6.3 | 5.875 | 7480 | 10640 | 10580 | 11660 | 12250 | -- | 10640 | 10640 | 10640 | 9460 | 10640
| 5.5 | 20 | P110 | 5.5 | 1 / 5 | 0.361 | 4.778 | 4.653 | 6.3 | 5.875 | 11100 | 12640 | 12530 | 13720 | 14680 | -- | 12640 | 12640 | 12640 | 9460 | 10740
| 5.5 | 23 | P110 | 5.5 | 1 / 5 | 0.415 | 4.67 | 4.545 | 6.3 | 5.875 | 14540 | 14530 | 14360 | 15630 | 17020 | -- | 14530 | 14530 | 14530 | 9460 | 10740
| 5.5 | 23 | Q125 | 5.5 | 1 / 5 | 0.415 | 4.67 | 4.545 | 6.3 | -- | 16060 | 16510 | 16320 | 17760 | 18520 | -- | 16510 | 16510 | -- | -- | --
| 6.625 | 20 | H40 | 6.625 | 2 / 12.5 | 0.288 | 6.049 | 5.924 | 7.39 | -- | 2520 | 3040 | 3030 | 3370 | 3320 | 3040 | -- | -- | -- | -- | --
| 6.625 | 20 | J55 | 6.625 | 2 / 12.5 | 0.288 | 6.049 | 5.924 | 7.39 | 7 | 2970 | 4180 | 4170 | 4640 | 4180 | 4180 | 4180 | 4180 | 4180 | 4060 | 4180
| 6.625 | 24 | J55 | 6.625 | 2 / 12.5 | 0.352 | 5.921 | 5.796 | 7.39 | 7 | 4560 | 5110 | 5090 | 5620 | 5140 | 5110 | 5110 | 5110 | 5110 | 4060 | 5110
| 6.625 | 20 | K55 | 6.625 | 2 / 12.5 | 0.288 | 6.049 | 5.924 | 7.39 | 7 | 2970 | 4180 | 4170 | 4640 | 5290 | 4180 | 4180 | 4180 | 4180 | 4060 | 4180
| 6.625 | 24 | K55 | 6.625 | 2 / 12.5 | 0.352 | 5.921 | 5.796 | 7.39 | 7 | 4560 | 5110 | 5090 | 5620 | 6510 | 5110 | 5110 | 5110 | 5110 | 4060 | 5110
| 6.625 | 24 | L80* | 6.625 | 1 / 12.5 | 0.352 | 5.921 | 5.796 | 7.39 | 7 | 5760 | 7440 | 7400 | 8170 | 7970 | -- | 7440 | 7440 | -- | 5910 | --
| 6.625 | 28 | L80* | 6.625 | 1 / 12.5 | 0.417 | 5.791 | 5.666 | 7.39 | 7 | 8170 | 8810 | 8740 | 9590 | 9510 | -- | 8810 | 8810 | -- | 5910 | --
| 6.625 | 32 | L80* | 6.625 | 1 / 12.5 | 0.475 | 5.675 | 5.55 | 7.39 | 7 | 10320 | 10040 | 9940 | 10840 | 10910 | -- | 10040 | 9820 | -- | 5910 | --
| 6.625 | 24 | N80 | 6.625 | 2 / 12.5 | 0.352 | 5.921 | 5.796 | 7.39 | 7 | 5760 | 7440 | 7400 | 8170 | 6940 | -- | 7440 | 7440 | -- | 5910 | --
| 6.625 | 28 | N80 | 6.625 | 2 / 12.5 | 0.417 | 5.791 | 5.666 | 7.39 | 7 | 8170 | 8810 | 8740 | 9590 | 8270 | -- | 8810 | 8810 | -- | 5910 | --
| 6.625 | 32 | N80 | 6.625 | 2 / 12.5 | 0.475 | 5.675 | 5.55 | 7.39 | 7 | 10320 | 10040 | 9940 | 10840 | 9480 | -- | 10040 | 9820 | -- | 5910 | --
| 6.625 | 24 | N80 | 6.625 | 1 / 12.5 | 0.352 | 5.921 | 5.796 | 7.39 | 7 | 5760 | 7440 | 7400 | 8170 | 8390 | -- | 7440 | 7440 | 7440 | 5910 | 7440
| 6.625 | 28 | N80 | 6.625 | 1 / 12.5 | 0.417 | 5.791 | 5.666 | 7.39 | 7 | 8170 | 8810 | 8740 | 9590 | 10010 | -- | 8810 | 8810 | 8810 | 5910 | 8120
| 6.625 | 32 | N80 | 6.625 | 1 / 12.5 | 0.475 | 5.675 | 5.55 | 7.39 | 7 | 10320 | 10040 | 9940 | 10840 | 11480 | -- | 10040 | 9820 | 10040 | 5910 | 8120
| 6.625 | 24 | C90 | 6.625 | 1 / 5 | 0.352 | 5.921 | 5.796 | 7.39 | 7 | 6140 | 8370 | 8320 | 9190 | 9310 | -- | 8370 | 8370 | -- | 6650 | --
| 6.625 | 28 | C90 | 6.625 | 1 / 5 | 0.417 | 5.791 | 5.666 | 7.39 | 7 | 8880 | 9910 | 9840 | 10790 | 11120 | -- | 9910 | 9910 | -- | 6650 | --
| 6.625 | 32 | C90 | 6.625 | 1 / 5 | 0.475 | 5.675 | 5.55 | 7.39 | 7 | 11330 | 11290 | 11180 | 12190 | 12770 | -- | 11290 | 11050 | -- | 6650 | --
| 6.625 | 24 | R95 | 6.625 | 1 / 12.5 | 0.352 | 5.921 | 5.796 | 7.39 | 7 | 6310 | 8830 | 8780 | 9700 | 8870 | -- | 8830 | 8830 | -- | 7020 | --
| 6.625 | 28 | R95 | 6.625 | 1 / 12.5 | 0.417 | 5.791 | 5.666 | 7.39 | 7 | 9220 | 10460 | 10380 | 11390 | 10590 | -- | 10460 | 10460 | -- | 7020 | --
| 6.625 | 32 | R95 | 6.625 | 1 / 12.5 | 0.475 | 5.675 | 5.55 | 7.39 | 7 | 11820 | 11920 | 11800 | 12870 | 12150 | -- | 11920 | 11660 | -- | 7020 | --
| 6.625 | 24 | T95 | 6.625 | 1 / 5 | 0.352 | 5.921 | 5.796 | 7.39 | 7 | 6310 | 8830 | 8780 | 9700 | 9800 | -- | 8830 | 8830 | -- | 7020 | --
| 6.625 | 28 | T95 | 6.625 | 1 / 5 | 0.417 | 5.791 | 5.666 | 7.39 | 7 | 9220 | 10460 | 10380 | 11390 | 11710 | -- | 10460 | 10460 | -- | 7020 | --
| 6.625 | 32 | T95 | 6.625 | 1 / 5 | 0.475 | 5.675 | 5.55 | 7.39 | 7 | 11820 | 11920 | 11800 | 12870 | 13440 | -- | 11920 | 11660 | -- | 7020 | --
| 6.625 | 24 | P110 | 6.625 | 1 / 12.5 | 0.352 | 5.921 | 5.796 | 7.39 | 7 | 6730 | 10230 | 10170 | 11230 | 10640 | -- | 10230 | 10230 | 10230 | 8120 | 9230
| 6.625 | 28 | P110 | 6.625 | 1 / 12.5 | 0.417 | 5.791 | 5.666 | 7.39 | 7 | 10160 | 12120 | 12020 | 13190 | 12700 | -- | 12120 | 12120 | 12120 | 8120 | 9230
| 6.625 | 32 | P110 | 6.625 | 1 / 12.5 | 0.475 | 5.675 | 5.55 | 7.39 | 7 | 13220 | 13800 | 13660 | 14900 | 14570 | -- | 13800 | 13500 | 13800 | 8120 | 9230
| 6.625 | 24 | P110 | 6.625 | 1 / 5 | 0.352 | 5.921 | 5.796 | 7.39 | 7 | 6730 | 10230 | 10170 | 11230 | 11750 | -- | 10230 | 10230 | 10230 | 8120 | 9230
| 6.625 | 28 | P110 | 6.625 | 1 / 5 | 0.417 | 5.791 | 5.666 | 7.39 | 7 | 10160 | 12120 | 12020 | 13190 | 14040 | -- | 12120 | 12120 | 12120 | 8120 | 9230
| 6.625 | 32 | P110 | 6.625 | 1 / 5 | 0.475 | 5.675 | 5.55 | 7.39 | 7 | 13220 | 13800 | 13660 | 14900 | 16120 | -- | 13800 | 13500 | 13800 | 8120 | 9230
| 6.625 | 32 | Q125 | 6.625 | 1 / 5 | 0.475 | 5.675 | 5.55 | 7.39 | -- | 14540 | 15680 | 15530 | 16940 | 17540 | -- | 15680 | 15340 | -- | -- | --
| 7 | 17 | H40 | 7 | 2 / 12.5 | 0.231 | 6.538 | 6.413 | 7.875 | -- | 1420 | 2310 | 2310 | 2580 | 2500 | 2310 | -- | -- | -- | -- | --
| 7 | 20 | H40 | 7 | 2 / 12.5 | 0.272 | 6.456 | 6.331 | 7.875 | -- | 1970 | 2720 | 2710 | 3030 | 2960 | 2720 | -- | -- | -- | -- | --
| 7 | 20 | J55 | 7 | 2 / 12.5 | 0.272 | 6.456 | 6.331 | 7.875 | -- | 2270 | 3740 | 3730 | 4160 | 3730 | 3740 | -- | -- | -- | -- | --
| 7 | 23 | J55 | 7 | 2 / 12.5 | 0.317 | 6.366 | 6.241 | 7.875 | 7.375 | 3270 | 4360 | 4340 | 4820 | 4360 | 4360 | 4360 | 4360 | 4360 | 3950 | 4360
| 7 | 26 | J55 | 7 | 2 / 12.5 | 0.362 | 6.276 | 6.151 | 7.875 | 7.375 | 4330 | 4980 | 4950 | 5470 | 5000 | 4980 | 4980 | 4980 | 4980 | 3950 | 4980
| 7 | 20 | K55 | 7 | 2 / 12.5 | 0.272 | 6.456 | 6.331 | 7.875 | -- | 2270 | 3740 | 3730 | 4160 | 4720 | 3740 | -- | -- | -- | -- | --
| 7 | 23 | K55 | 7 | 2 / 12.5 | 0.317 | 6.366 | 6.241 | 7.875 | 7.375 | 3270 | 4360 | 4340 | 4820 | 5520 | 4360 | 4360 | 4360 | 4360 | 3950 | 4360
| 7 | 26 | K55 | 7 | 2 / 12.5 | 0.362 | 6.276 | 6.151 | 7.875 | 7.375 | 4330 | 4980 | 4950 | 5470 | 6330 | 4980 | 4980 | 4980 | 4980 | 3950 | 4980
| 7 | 23 | L80* | 7 | 1 / 12.5 | 0.317 | 6.366 | 6.241 | 7.875 | 7.375 | 3830 | 6340 | 6310 | 7010 | 6750 | -- | 6340 | 6340 | -- | 5740 | --
| 7 | 26 | L80* | 7 | 1 / 12.5 | 0.362 | 6.276 | 6.151 | 7.875 | 7.375 | 5410 | 7240 | 7200 | 7960 | 7750 | -- | 7240 | 7240 | -- | 5740 | --
| 7 | 29 | L80* | 7 | 1 / 12.5 | 0.408 | 6.184 | 6.059 | 7.875 | 7.375 | 7030 | 8160 | 8110 | 8920 | 8770 | -- | 8160 | 8160 | -- | 5740 | --
| 7 | 32 | L80* | 7 | 1 / 12.5 | 0.453 | 6.094 | 5.969 | 7.875 | 7.375 | 8600 | 9060 | 8990 | 9850 | 9790 | -- | 9060 | 9060 | -- | 5740 | --
| 7 | 35 | L80* | 7 | 1 / 12.5 | 0.498 | 6.004 | 5.879 | 7.875 | 7.375 | 10180 | 9960 | 9860 | 10760 | 10820 | -- | 9960 | 9960 | -- | 5740 | --
| 7 | 38 | L80* | 7 | 1 / 12.5 | 0.54 | 5.92 | 5.795 | 7.875 | 7.375 | 11390 | 10800 | 10680 | 11600 | 11790 | -- | 10800 | 10450 | -- | 5740 | --
| 7 | 23 | N80 | 7 | 2 / 12.5 | 0.317 | 6.366 | 6.241 | 7.875 | 7.375 | 3830 | 6340 | 6310 | 7010 | 5890 | -- | 6340 | 6340 | -- | 5740 | --
| 7 | 26 | N80 | 7 | 2 / 12.5 | 0.362 | 6.276 | 6.151 | 7.875 | 7.375 | 5410 | 7240 | 7200 | 7960 | 6750 | -- | 7240 | 7240 | -- | 5740 | --
| 7 | 29 | N80 | 7 | 2 / 12.5 | 0.408 | 6.184 | 6.059 | 7.875 | 7.375 | 7030 | 8160 | 8110 | 8920 | 7640 | -- | 8160 | 8160 | -- | 5740 | --
| 7 | 32 | N80 | 7 | 2 / 12.5 | 0.453 | 6.094 | 5.969 | 7.875 | 7.375 | 8600 | 9060 | 8990 | 9850 | 8520 | -- | 9060 | 9060 | -- | 5740 | --
| 7 | 35 | N80 | 7 | 2 / 12.5 | 0.498 | 6.004 | 5.879 | 7.875 | 7.375 | 10180 | 9960 | 9860 | 10760 | 9400 | -- | 9960 | 9960 | -- | 5740 | --
| 7 | 38 | N80 | 7 | 2 / 12.5 | 0.54 | 5.92 | 5.795 | 7.875 | 7.375 | 11390 | 10800 | 10680 | 11600 | 10240 | -- | 10800 | 10450 | -- | 5740 | --
| 7 | 23 | N80 | 7 | 1 / 12.5 | 0.317 | 6.366 | 6.241 | 7.875 | 7.375 | 3830 | 6340 | 6310 | 7010 | 7100 | -- | 6340 | 6340 | 6340 | 5740 | 6340
| 7 | 26 | N80 | 7 | 1 / 12.5 | 0.362 | 6.276 | 6.151 | 7.875 | 7.375 | 5410 | 7240 | 7200 | 7960 | 8150 | -- | 7240 | 7240 | 7240 | 5740 | 7240
| 7 | 29 | N80 | 7 | 1 / 12.5 | 0.408 | 6.184 | 6.059 | 7.875 | 7.375 | 7030 | 8160 | 8110 | 8920 | 9240 | -- | 8160 | 8160 | 8160 | 5740 | 7890
| 7 | 32 | N80 | 7 | 1 / 12.5 | 0.453 | 6.094 | 5.969 | 7.875 | 7.375 | 8600 | 9060 | 8990 | 9850 | 10310 | -- | 9060 | 9060 | 9060 | 5740 | 7890
| 7 | 35 | N80 | 7 | 1 / 12.5 | 0.498 | 6.004 | 5.879 | 7.875 | 7.375 | 10180 | 9960 | 9860 | 10760 | 11390 | -- | 9960 | 9960 | 9960 | 5740 | 7890
| 7 | 38 | N80 | 7 | 1 / 12.5 | 0.54 | 5.92 | 5.795 | 7.875 | 7.375 | 11390 | 10800 | 10680 | 11600 | 12410 | -- | 10800 | 10450 | 10800 | 5740 | 7890
| 7 | 23 | C90 | 7 | 1 / 5 | 0.317 | 6.366 | 6.241 | 7.875 | 7.375 | 4030 | 7130 | 7100 | 7890 | 7880 | -- | 7130 | 7130 | -- | 6460 | --
| 7 | 26 | C90 | 7 | 1 / 5 | 0.362 | 6.276 | 6.151 | 7.875 | 7.375 | 5740 | 8150 | 8100 | 8960 | 9050 | -- | 8150 | 8150 | -- | 6460 | --
| 7 | 29 | C90 | 7 | 1 / 5 | 0.408 | 6.184 | 6.059 | 7.875 | 7.375 | 7580 | 9180 | 9120 | 10040 | 10260 | -- | 9180 | 9180 | -- | 6460 | --
| 7 | 32 | C90 | 7 | 1 / 5 | 0.453 | 6.094 | 5.969 | 7.875 | 7.375 | 9380 | 10190 | 10110 | 11080 | 11450 | -- | 10190 | 10190 | -- | 6460 | --
| 7 | 35 | C90 | 7 | 1 / 5 | 0.498 | 6.004 | 5.879 | 7.875 | 7.375 | 11170 | 11210 | 11100 | 12110 | 12660 | -- | 11210 | 11210 | -- | 6460 | --
| 7 | 38 | C90 | 7 | 1 / 5 | 0.54 | 5.92 | 5.795 | 7.875 | 7.375 | 12810 | 12150 | 12010 | 13050 | 13800 | -- | 12150 | 11760 | -- | 6460 | --
| 7 | 42.7 | C90 | 7 | 1 / 5 | 0.625 | 5.75 | 5.625 | -- | -- | 14640 | 14060 | 13850 | 14940 | 16150 | -- | -- | -- | -- | -- | --
| 7 | 46.4 | C90 | 7 | 1 / 5 | 0.687 | 5.626 | 5.501 | -- | -- | 15930 | 15460 | 15170 | 16280 | 17890 | -- | -- | -- | -- | -- | --
| 7 | 50.1 | C90 | 7 | 1 / 5 | 0.75 | 5.5 | 5.375 | -- | -- | 17220 | 16870 | 16490 | 17620 | 19660 | -- | -- | -- | -- | -- | --
| 7 | 53.6 | C90 | 7 | 1 / 5 | 0.812 | 5.376 | 5.251 | -- | -- | 18460 | 18270 | 17800 | 18920 | 21490 | -- | -- | -- | -- | -- | --
| 7 | 57.1 | C90 | 7 | 1 / 5 | 0.875 | 5.25 | 5.125 | -- | -- | 19690 | 19690 | 19100 | 20210 | 23350 | -- | -- | -- | -- | -- | --
| 7 | 23 | R95 | 7 | 1 / 12.5 | 0.317 | 6.366 | 6.241 | 7.875 | 7.375 | 4140 | 7530 | 7500 | 8330 | 7520 | -- | 7530 | 7530 | -- | 6810 | --
| 7 | 26 | R95 | 7 | 1 / 12.5 | 0.362 | 6.276 | 6.151 | 7.875 | 7.375 | 5890 | 8600 | 8550 | 9460 | 8630 | -- | 8600 | 8600 | -- | 6810 | --
| 7 | 29 | R95 | 7 | 1 / 12.5 | 0.408 | 6.184 | 6.059 | 7.875 | 7.375 | 7840 | 9690 | 9630 | 10590 | 9770 | -- | 9690 | 9690 | -- | 6810 | --
| 7 | 32 | R95 | 7 | 1 / 12.5 | 0.453 | 6.094 | 5.969 | 7.875 | 7.375 | 9740 | 10760 | 10670 | 11690 | 10900 | -- | 10760 | 10760 | -- | 6810 | --
| 7 | 35 | R95 | 7 | 1 / 12.5 | 0.498 | 6.004 | 5.879 | 7.875 | 7.375 | 11650 | 11830 | 11710 | 12780 | 12050 | -- | 11830 | 11830 | -- | 6810 | --
| 7 | 38 | R95 | 7 | 1 / 12.5 | 0.54 | 5.92 | 5.795 | 7.875 | 7.375 | 13430 | 12830 | 12680 | 13780 | 13130 | -- | 12830 | 12410 | -- | 6810 | --
| 7 | 23 | T95 | 7 | 1 / 5 | 0.317 | 6.366 | 6.241 | 7.875 | 7.375 | 4140 | 7530 | 7500 | 8330 | 8300 | -- | 7530 | 7530 | -- | 6810 | --
| 7 | 26 | T95 | 7 | 1 / 5 | 0.362 | 6.276 | 6.151 | 7.875 | 7.375 | 5890 | 8600 | 8550 | 9460 | 9530 | -- | 8600 | 8600 | -- | 6810 | --
| 7 | 29 | T95 | 7 | 1 / 5 | 0.408 | 6.184 | 6.059 | 7.875 | 7.375 | 7840 | 9690 | 9630 | 10590 | 10800 | -- | 9690 | 9690 | -- | 6810 | --
| 7 | 32 | T95 | 7 | 1 / 5 | 0.453 | 6.094 | 5.969 | 7.875 | 7.375 | 9740 | 10760 | 10670 | 11690 | 12060 | -- | 10760 | 10760 | -- | 6810 | --
| 7 | 35 | T95 | 7 | 1 / 5 | 0.498 | 6.004 | 5.879 | 7.875 | 7.375 | 11650 | 11830 | 11710 | 12780 | 13330 | -- | 11830 | 11830 | -- | 6810 | --
| 7 | 38 | T95 | 7 | 1 / 5 | 0.54 | 5.92 | 5.795 | 7.875 | 7.375 | 13430 | 12830 | 12680 | 13780 | 14530 | -- | 12830 | 12410 | -- | 6810 | --
| 7 | 42.7 | T95 | 7 | 1 / 5 | 0.625 | 5.75 | 5.625 | -- | -- | 15450 | 14840 | 14610 | 15770 | 17000 | -- | -- | -- | -- | -- | --
| 7 | 46.4 | T95 | 7 | 1 / 5 | 0.687 | 5.626 | 5.501 | -- | -- | 16820 | 16320 | 16010 | 17190 | 18830 | -- | -- | -- | -- | -- | --
| 7 | 50.1 | T95 | 7 | 1 / 5 | 0.75 | 5.5 | 5.375 | -- | -- | 18180 | 17810 | 17420 | 18600 | 20730 | -- | -- | -- | -- | -- | --
| 7 | 53.6 | T95 | 7 | 1 / 5 | 0.812 | 5.376 | 5.251 | -- | -- | 19480 | 19290 | 18780 | 19970 | 22620 | -- | -- | -- | -- | -- | --
| 7 | 57.1 | T95 | 7 | 1 / 5 | 0.875 | 5.25 | 5.125 | -- | -- | 20780 | 20780 | 20160 | 21330 | 24580 | -- | -- | -- | -- | -- | --
| 7 | 26 | P110 | 7 | 1 / 12.5 | 0.362 | 6.276 | 6.151 | 7.875 | 7.375 | 6230 | 9960 | 9900 | 10950 | 10350 | -- | 9960 | 9960 | 9960 | 7890 | 8970
| 7 | 29 | P110 | 7 | 1 / 12.5 | 0.408 | 6.184 | 6.059 | 7.875 | 7.375 | 8530 | 11220 | 11150 | 12270 | 11720 | -- | 11220 | 11220 | 11220 | 7890 | 8970
| 7 | 32 | P110 | 7 | 1 / 12.5 | 0.453 | 6.094 | 5.969 | 7.875 | 7.375 | 10780 | 12460 | 12360 | 13540 | 13080 | -- | 12460 | 12460 | 12460 | 7890 | 8970
| 7 | 35 | P110 | 7 | 1 / 12.5 | 0.498 | 6.004 | 5.879 | 7.875 | 7.375 | 13030 | 13700 | 13560 | 14800 | 14450 | -- | 13700 | 13700 | 13700 | 7890 | 8970
| 7 | 38 | P110 | 7 | 1 / 12.5 | 0.54 | 5.92 | 5.795 | 7.875 | 7.375 | 15130 | 14850 | 14680 | 15950 | 15750 | -- | 14850 | 14370 | 14850 | 7890 | 8970
| 7 | 26 | P110 | 7 | 1 / 5 | 0.362 | 6.276 | 6.151 | 7.875 | 7.375 | 6230 | 9960 | 9900 | 10950 | 11430 | -- | 9960 | 9960 | 9960 | 7890 | 8970
| 7 | 29 | P110 | 7 | 1 / 5 | 0.408 | 6.184 | 6.059 | 7.875 | 7.375 | 8530 | 11220 | 11150 | 12270 | 12950 | -- | 11220 | 11220 | 11220 | 7890 | 8970
| 7 | 32 | P110 | 7 | 1 / 5 | 0.453 | 6.094 | 5.969 | 7.875 | 7.375 | 10780 | 12460 | 12360 | 13540 | 14460 | -- | 12460 | 12460 | 12460 | 7890 | 8970
| 7 | 35 | P110 | 7 | 1 / 5 | 0.498 | 6.004 | 5.879 | 7.875 | 7.375 | 13030 | 13700 | 13560 | 14800 | 15990 | -- | 13700 | 13700 | 13700 | 7890 | 8970
| 7 | 38 | P110 | 7 | 1 / 5 | 0.54 | 5.92 | 5.795 | 7.875 | 7.375 | 15130 | 14850 | 14680 | 15950 | 17430 | -- | 14850 | 14370 | 14850 | 7890 | 8970
| 7 | 35 | Q125 | 7 | 1 / 5 | 0.498 | 6.004 | 5.879 | 7.875 | -- | 14310 | 15560 | 15410 | 16810 | 17400 | -- | 15560 | 15560 | -- | -- | --
| 7 | 38 | Q125 | 7 | 1 / 5 | 0.54 | 5.92 | 5.795 | 7.875 | -- | 16740 | 16880 | 16680 | 18130 | 18960 | -- | 16880 | 16330 | -- | -- | --
| 7.625 | 24 | H40 | 7.625 | 2 / 12.5 | 0.3 | 7.025 | 6.9 | 8.5 | -- | 2030 | 2750 | 2750 | 3060 | 3000 | 2750 | -- | -- | -- | -- | --
| 7.625 | 26.4 | J55 | 7.625 | 2 / 12.5 | 0.328 | 6.969 | 6.844 | 8.5 | 8.125 | 2900 | 4140 | 4130 | 4590 | 4130 | 4140 | 4140 | 4140 | 4140 | 4140 | 4140
| 7.625 | 26.4 | K55 | 7.625 | 2 / 12.5 | 0.328 | 6.969 | 6.844 | 8.5 | 8.125 | 2900 | 4140 | 4130 | 4590 | 5240 | 4140 | 4140 | 4140 | 4140 | 4140 | 4140
| 7.625 | 26.4 | L80* | 7.625 | 1 / 12.5 | 0.328 | 6.969 | 6.844 | 8.5 | 8.125 | 3400 | 6020 | 6000 | 6680 | 6400 | -- | 6020 | 6020 | -- | 6020 | --
| 7.625 | 29.7 | L80* | 7.625 | 1 / 12.5 | 0.375 | 6.875 | 6.75 | 8.5 | 8.125 | 4790 | 6890 | 6850 | 7590 | 7350 | -- | 6890 | 6890 | -- | 6550 | --
| 7.625 | 33.7 | L80* | 7.625 | 1 / 12.5 | 0.43 | 6.765 | 6.64 | 8.5 | 8.125 | 6560 | 7900 | 7850 | 8650 | 8480 | -- | 7900 | 7900 | -- | 6550 | --
| 7.625 | 39 | L80* | 7.625 | 1 / 12.5 | 0.5 | 6.625 | 6.5 | 8.5 | 8.125 | 8820 | 9180 | 9100 | 9970 | 9930 | -- | 9180 | 9180 | -- | 6550 | --
| 7.625 | 42.8 | L80* | 7.625 | 1 / 12.5 | 0.562 | 6.501 | 6.376 | 8.5 | 8.125 | 10810 | 10320 | 10210 | 11120 | 11230 | -- | 10320 | 9790 | -- | 6550 | --
| 7.625 | 45.3 | L80* | 7.625 | 1 / 12.5 | 0.595 | 6.435 | 6.31 | 8.5 | 8.125 | 11510 | 10920 | 10800 | 11730 | 11930 | -- | 10490 | 9790 | -- | 6550 | --
| 7.625 | 47.1 | L80* | 7.625 | 1 / 12.5 | 0.625 | 6.375 | 6.25 | 8.5 | 8.125 | 12040 | 11480 | 11330 | 12270 | 12570 | -- | 10490 | 9790 | -- | 6550 | --
| 7.625 | 26.4 | N80 | 7.625 | 2 / 12.5 | 0.328 | 6.969 | 6.844 | 8.5 | 8.125 | 3400 | 6020 | 6000 | 6680 | 5580 | -- | 6020 | 6020 | -- | 6020 | --
| 7.625 | 29.7 | N80 | 7.625 | 2 / 12.5 | 0.375 | 6.875 | 6.75 | 8.5 | 8.125 | 4790 | 6890 | 6850 | 7590 | 6410 | -- | 6890 | 6890 | -- | 6550 | --
| 7.625 | 33.7 | N80 | 7.625 | 2 / 12.5 | 0.43 | 6.765 | 6.64 | 8.5 | 8.125 | 6560 | 7900 | 7850 | 8650 | 7380 | -- | 7900 | 7900 | -- | 6550 | --
| 7.625 | 39 | N80 | 7.625 | 2 / 12.5 | 0.5 | 6.625 | 6.5 | 8.5 | 8.125 | 8820 | 9180 | 9100 | 9970 | 8640 | -- | 9180 | 9180 | -- | 6550 | --
| 7.625 | 42.8 | N80 | 7.625 | 2 / 12.5 | 0.562 | 6.501 | 6.376 | 8.5 | 8.125 | 10810 | 10320 | 10210 | 11120 | 9760 | -- | 10320 | 9790 | -- | 6550 | --
| 7.625 | 45.3 | N80 | 7.625 | 2 / 12.5 | 0.595 | 6.435 | 6.31 | 8.5 | 8.125 | 11510 | 10920 | 10800 | 11730 | 10360 | -- | 10490 | 9790 | -- | 6550 | --
| 7.625 | 47.1 | N80 | 7.625 | 2 / 12.5 | 0.625 | 6.375 | 6.25 | 8.5 | 8.125 | 12040 | 11480 | 11330 | 12270 | 10910 | -- | 10490 | 9790 | -- | 6550 | --
| 7.625 | 26.4 | N80 | 7.625 | 1 / 12.5 | 0.328 | 6.969 | 6.844 | 8.5 | 8.125 | 3400 | 6020 | 6000 | 6680 | 6740 | -- | 6020 | 6020 | 6020 | 6020 | 6020
| 7.625 | 29.7 | N80 | 7.625 | 1 / 12.5 | 0.375 | 6.875 | 6.75 | 8.5 | 8.125 | 4790 | 6890 | 6850 | 7590 | 7740 | -- | 6890 | 6890 | 6890 | 6550 | 6890
| 7.625 | 33.7 | N80 | 7.625 | 1 / 12.5 | 0.43 | 6.765 | 6.64 | 8.5 | 8.125 | 6560 | 7900 | 7850 | 8650 | 8920 | -- | 7900 | 7900 | 7900 | 6550 | 7900
| 7.625 | 39 | N80 | 7.625 | 1 / 12.5 | 0.5 | 6.625 | 6.5 | 8.5 | 8.125 | 8820 | 9180 | 9100 | 9970 | 10450 | -- | 9180 | 9180 | 9180 | 6550 | 9000
| 7.625 | 42.8 | N80 | 7.625 | 1 / 12.5 | 0.562 | 6.501 | 6.376 | 8.5 | 8.125 | 10810 | 10320 | 10210 | 11120 | 11820 | -- | 10320 | 9790 | 10320 | 6550 | 9000
| 7.625 | 45.3 | N80 | 7.625 | 1 / 12.5 | 0.595 | 6.435 | 6.31 | 8.5 | 8.125 | 11510 | 10920 | 10800 | 11730 | 12560 | -- | 10490 | 9790 | 10920 | 6550 | 9000
| 7.625 | 47.1 | N80 | 7.625 | 1 / 12.5 | 0.625 | 6.375 | 6.25 | 8.5 | 8.125 | 12040 | 11480 | 11330 | 12270 | 13240 | -- | 10490 | 9790 | 11480 | 6550 | 9000
| 7.625 | 26.4 | C90 | 7.625 | 1 / 5 | 0.328 | 6.969 | 6.844 | 8.5 | 8.125 | 3610 | 6780 | 6750 | 7510 | 7470 | -- | 6780 | 6780 | -- | 6780 | --
| 7.625 | 29.7 | C90 | 7.625 | 1 / 5 | 0.375 | 6.875 | 6.75 | 8.5 | 8.125 | 5030 | 7750 | 7710 | 8540 | 8590 | -- | 7750 | 7750 | -- | 7370 | --
| 7.625 | 33.7 | C90 | 7.625 | 1 / 5 | 0.43 | 6.765 | 6.64 | 8.5 | 8.125 | 7050 | 8880 | 8830 | 9730 | 9910 | -- | 8880 | 8880 | -- | 7370 | --
| 7.625 | 39 | C90 | 7.625 | 1 / 5 | 0.5 | 6.625 | 6.5 | 8.5 | 8.125 | 9620 | 10330 | 10240 | 11220 | 11610 | -- | 10330 | 10330 | -- | 7370 | --
| 7.625 | 42.8 | C90 | 7.625 | 1 / 5 | 0.562 | 6.501 | 6.376 | 8.5 | 8.125 | 11890 | 11610 | 11490 | 12510 | 13150 | -- | 11610 | 11010 | -- | 7370 | --
| 7.625 | 45.3 | C90 | 7.625 | 1 / 5 | 0.595 | 6.435 | 6.31 | 8.5 | 8.125 | 12950 | 12290 | 12150 | 13190 | 13970 | -- | 11810 | 11010 | -- | 7370 | --
| 7.625 | 47.1 | C90 | 7.625 | 1 / 5 | 0.625 | 6.375 | 6.25 | 8.5 | 8.125 | 13540 | 12910 | 12740 | 13810 | 14730 | -- | 11810 | 11010 | -- | 7370 | --
| 7.625 | 51.2 | C90 | 7.625 | 1 / 5 | 0.687 | 6.251 | 6.126 | -- | -- | 14760 | 14190 | 13970 | 15060 | 16310 | -- | -- | -- | -- | -- | --
| 7.625 | 55.3 | C90 | 7.625 | 1 / 5 | 0.75 | 6.125 | 6 | -- | -- | 15960 | 15490 | 15200 | 16310 | 17930 | -- | -- | -- | -- | -- | --
| 7.625 | 26.4 | R95 | 7.625 | 1 / 12.5 | 0.328 | 6.969 | 6.844 | 8.5 | 8.125 | 3710 | 7150 | 7130 | 7930 | 7130 | -- | 7150 | 7150 | -- | 7150 | --
| 7.625 | 29.7 | R95 | 7.625 | 1 / 12.5 | 0.375 | 6.875 | 6.75 | 8.5 | 8.125 | 5130 | 8180 | 8140 | 9010 | 8190 | -- | 8180 | 8180 | -- | 7780 | --
| 7.625 | 33.7 | R95 | 7.625 | 1 / 12.5 | 0.43 | 6.765 | 6.64 | 8.5 | 8.125 | 7280 | 9380 | 9320 | 10270 | 9440 | -- | 9380 | 9380 | -- | 7780 | --
| 7.625 | 39 | R95 | 7.625 | 1 / 12.5 | 0.5 | 6.625 | 6.5 | 8.5 | 8.125 | 10000 | 10900 | 10810 | 11840 | 11060 | -- | 10900 | 10900 | -- | 7780 | --
| 7.625 | 42.8 | R95 | 7.625 | 1 / 12.5 | 0.562 | 6.501 | 6.376 | 8.5 | 8.125 | 12410 | 12250 | 12120 | 13210 | 12510 | -- | 12250 | 11620 | -- | 7780 | --
| 7.625 | 45.3 | R95 | 7.625 | 1 / 12.5 | 0.595 | 6.435 | 6.31 | 8.5 | 8.125 | 13670 | 12970 | 12820 | 13930 | 13290 | -- | 12460 | 11620 | -- | 7780 | --
| 7.625 | 47.1 | R95 | 7.625 | 1 / 12.5 | 0.625 | 6.375 | 6.25 | 8.5 | 8.125 | 14300 | 13630 | 13450 | 14570 | 14000 | -- | 12460 | 11620 | -- | 7780 | --
| 7.625 | 26.4 | T95 | 7.625 | 1 / 5 | 0.328 | 6.969 | 6.844 | 8.5 | 8.125 | 3710 | 7150 | 7130 | 7930 | 7870 | -- | 7150 | 7150 | -- | 7150 | --
| 7.625 | 29.7 | T95 | 7.625 | 1 / 5 | 0.375 | 6.875 | 6.75 | 8.5 | 8.125 | 5130 | 8180 | 8140 | 9010 | 9040 | -- | 8180 | 8180 | -- | 7780 | --
| 7.625 | 33.7 | T95 | 7.625 | 1 / 5 | 0.43 | 6.765 | 6.64 | 8.5 | 8.125 | 7280 | 9380 | 9320 | 10270 | 10430 | -- | 9380 | 9380 | -- | 7780 | --
| 7.625 | 39 | T95 | 7.625 | 1 / 5 | 0.5 | 6.625 | 6.5 | 8.5 | 8.125 | 10000 | 10900 | 10810 | 11840 | 12230 | -- | 10900 | 10900 | -- | 7780 | --
| 7.625 | 42.8 | T95 | 7.625 | 1 / 5 | 0.562 | 6.501 | 6.376 | 8.5 | 8.125 | 12410 | 12250 | 12120 | 13210 | 13840 | -- | 12250 | 11620 | -- | 7780 | --
| 7.625 | 45.3 | T95 | 7.625 | 1 / 5 | 0.595 | 6.435 | 6.31 | 8.5 | 8.125 | 13670 | 12970 | 12820 | 13930 | 14710 | -- | 12460 | 11620 | -- | 7780 | --
| 7.625 | 47.1 | T95 | 7.625 | 1 / 5 | 0.625 | 6.375 | 6.25 | 8.5 | 8.125 | 14300 | 13630 | 13450 | 14570 | 15500 | -- | 12460 | 11620 | -- | 7780 | --
| 7.625 | 51.2 | T95 | 7.625 | 1 / 5 | 0.687 | 6.251 | 6.126 | -- | -- | 15580 | 14980 | 14740 | 15900 | 17160 | -- | -- | -- | -- | -- | --
| 7.625 | 55.3 | T95 | 7.625 | 1 / 5 | 0.75 | 6.125 | 6 | -- | -- | 16850 | 16350 | 16050 | 17220 | 18880 | -- | -- | -- | -- | -- | --
| 7.625 | 29.7 | P110 | 7.625 | 1 / 12.5 | 0.375 | 6.875 | 6.75 | 8.5 | 8.125 | 5350 | 9470 | 9420 | 10440 | 9820 | -- | 9470 | 9470 | 9470 | 9000 | 9470
| 7.625 | 33.7 | P110 | 7.625 | 1 / 12.5 | 0.43 | 6.765 | 6.64 | 8.5 | 8.125 | 7870 | 10860 | 10790 | 11890 | 11320 | -- | 10860 | 10860 | 10860 | 9000 | 10230
| 7.625 | 39 | P110 | 7.625 | 1 / 12.5 | 0.5 | 6.625 | 6.5 | 8.5 | 8.125 | 11080 | 12620 | 12520 | 13710 | 13260 | -- | 12620 | 12620 | 12620 | 9000 | 10230
| 7.625 | 42.8 | P110 | 7.625 | 1 / 12.5 | 0.562 | 6.501 | 6.376 | 8.5 | 8.125 | 13930 | 14190 | 14040 | 15290 | 15000 | -- | 14190 | 13460 | 14190 | 9000 | 10230
| 7.625 | 45.3 | P110 | 7.625 | 1 / 12.5 | 0.595 | 6.435 | 6.31 | 8.5 | 8.125 | 15440 | 15020 | 14840 | 16120 | 15940 | -- | 14430 | 13460 | 15020 | 9000 | 10230
| 7.625 | 47.1 | P110 | 7.625 | 1 / 12.5 | 0.625 | 6.375 | 6.25 | 8.5 | 8.125 | 16550 | 15780 | 15570 | 16880 | 16790 | -- | 14430 | 13460 | 15290 | 9000 | 10230
| 7.625 | 29.7 | P110 | 7.625 | 1 / 5 | 0.375 | 6.875 | 6.75 | 8.5 | 8.125 | 5350 | 9470 | 9420 | 10440 | 10840 | -- | 9470 | 9470 | 9470 | 9000 | 9470
| 7.625 | 33.7 | P110 | 7.625 | 1 / 5 | 0.43 | 6.765 | 6.64 | 8.5 | 8.125 | 7870 | 10860 | 10790 | 11890 | 12510 | -- | 10860 | 10860 | 10860 | 9000 | 10230
| 7.625 | 39 | P110 | 7.625 | 1 / 5 | 0.5 | 6.625 | 6.5 | 8.5 | 8.125 | 11080 | 12620 | 12520 | 13710 | 14660 | -- | 12620 | 12620 | 12620 | 9000 | 10230
| 7.625 | 42.8 | P110 | 7.625 | 1 / 5 | 0.562 | 6.501 | 6.376 | 8.5 | 8.125 | 13930 | 14190 | 14040 | 15290 | 16600 | -- | 14190 | 13460 | 14190 | 9000 | 10230
| 7.625 | 45.3 | P110 | 7.625 | 1 / 5 | 0.595 | 6.435 | 6.31 | 8.5 | 8.125 | 15440 | 15020 | 14840 | 16120 | 17640 | -- | 14430 | 13460 | 15020 | 9000 | 10230
| 7.625 | 47.1 | P110 | 7.625 | 1 / 5 | 0.625 | 6.375 | 6.25 | 8.5 | 8.125 | 16550 | 15780 | 15570 | 16880 | 18600 | -- | 14430 | 13460 | 15290 | 9000 | 10230
| 7.625 | 39 | Q125 | 7.625 | 1 / 5 | 0.5 | 6.625 | 6.5 | 8.5 | -- | 12060 | 14340 | 14220 | 15580 | 15960 | -- | 14340 | 14340 | -- | -- | --
| 7.625 | 42.8 | Q125 | 7.625 | 1 / 5 | 0.562 | 6.501 | 6.376 | 8.5 | -- | 15350 | 16120 | 15950 | 17380 | 18060 | -- | 16120 | 15290 | -- | -- | --
| 7.625 | 45.3 | Q125 | 7.625 | 1 / 5 | 0.595 | 6.435 | 6.31 | 8.5 | -- | 17100 | 17070 | 16870 | 18320 | 19200 | -- | 16400 | 15290 | -- | -- | --
| 7.625 | 47.1 | Q125 | 7.625 | 1 / 5 | 0.625 | 6.375 | 6.25 | 8.5 | -- | 18700 | 17930 | 17700 | 19180 | 20230 | -- | 16400 | 15290 | -- | -- | --
| 7.75 | 46.1 | L80* | 7.75 | 1 / 12.5 | 0.595 | 6.56 | 6.435 | -- | -- | 11340 | 10750 | 10630 | 11550 | 11730 | -- | -- | -- | -- | -- | --
| 7.75 | 46.1 | N80 | 7.75 | 2 / 12.5 | 0.595 | 6.56 | 6.435 | -- | -- | 11340 | 10750 | 10630 | 11550 | 10180 | -- | -- | -- | -- | -- | --
| 7.75 | 46.1 | N80 | 7.75 | 1 / 12.5 | 0.595 | 6.56 | 6.435 | -- | -- | 11340 | 10750 | 10630 | 11550 | 12350 | -- | -- | -- | -- | -- | --
| 7.75 | 46.1 | C90 | 7.75 | 1 / 5 | 0.595 | 6.56 | 6.435 | -- | -- | 12750 | 12090 | 11950 | 13000 | 13730 | -- | -- | -- | -- | -- | --
| 7.75 | 46.1 | R95 | 7.75 | 1 / 12.5 | 0.595 | 6.56 | 6.435 | -- | -- | 13320 | 12760 | 12620 | 13720 | 13060 | -- | -- | -- | -- | -- | --
| 7.75 | 46.1 | T95 | 7.75 | 1 / 5 | 0.595 | 6.56 | 6.435 | -- | -- | 13320 | 12760 | 12620 | 13720 | 14450 | -- | -- | -- | -- | -- | --
| 7.75 | 46.1 | P110 | 7.75 | 1 / 12.5 | 0.595 | 6.56 | 6.435 | -- | -- | 15000 | 14780 | 14610 | 15880 | 15670 | -- | -- | -- | -- | -- | --
| 7.75 | 46.1 | P110 | 7.75 | 1 / 5 | 0.595 | 6.56 | 6.435 | -- | -- | 15000 | 14780 | 14610 | 15880 | 17340 | -- | -- | -- | -- | -- | --
| 7.75 | 46.1 | Q125 | 7.75 | 1 / 5 | 0.595 | 6.56 | 6.435 | -- | -- | 16590 | 16790 | 16600 | 18050 | 18870 | -- | -- | -- | -- | -- | --
| 8.625 | 28 | H40 | 8.625 | 2 / 12.5 | 0.304 | 8.017 | 7.892 | 9.625 | -- | 1610 | 2470 | 2460 | 2750 | 2680 | 2470 | -- | -- | -- | -- | --
| 8.625 | 32 | H40 | 8.625 | 2 / 12.5 | 0.352 | 7.921 | 7.796 | 9.625 | -- | 2200 | 2860 | 2850 | 3170 | 3110 | 2860 | -- | -- | -- | -- | --
| 8.625 | 24 | J55 | 8.625 | 2 / 12.5 | 0.264 | 8.097 | 7.972 | 9.625 | 9.125 | 1370 | 2950 | 2940 | 3300 | 2920 | 2950 | -- | -- | -- | -- | --
| 8.625 | 32 | J55 | 8.625 | 2 / 12.5 | 0.352 | 7.921 | 7.796 | 9.625 | 9.125 | 2530 | 3930 | 3920 | 4360 | 3920 | 3930 | 3930 | 3930 | 3930 | 3930 | 3930
| 8.625 | 36 | J55 | 8.625 | 2 / 12.5 | 0.4 | 7.825 | 7.7 | 9.625 | 9.125 | 3450 | 4460 | 4450 | 4930 | 4470 | 4460 | 4460 | 4460 | 4460 | 4060 | 4460
| 8.625 | 24 | K55 | 8.625 | 2 / 12.5 | 0.264 | 8.097 | 7.972 | 9.625 | 9.125 | 1370 | 2950 | 2940 | 3300 | 3700 | 2950 | -- | -- | -- | -- | --
| 8.625 | 32 | K55 | 8.625 | 2 / 12.5 | 0.352 | 7.921 | 7.796 | 9.625 | 9.125 | 2530 | 3930 | 3920 | 4360 | 4960 | 3930 | 3930 | 3930 | 3930 | 3930 | 3930
| 8.625 | 36 | K55 | 8.625 | 2 / 12.5 | 0.4 | 7.825 | 7.7 | 9.625 | 9.125 | 3450 | 4460 | 4450 | 4930 | 5660 | 4460 | 4460 | 4460 | 4460 | 4060 | 4460
| 8.625 | 36 | L80* | 8.625 | 1 / 12.5 | 0.4 | 7.825 | 7.7 | 9.625 | 9.125 | 4100 | 6490 | 6470 | 7180 | 6920 | -- | 6490 | 6490 | -- | 5900 | --
| 8.625 | 40 | L80* | 8.625 | 1 / 12.5 | 0.45 | 7.725 | 7.6 | 9.625 | 9.125 | 5520 | 7300 | 7270 | 8030 | 7820 | -- | 7300 | 7300 | -- | 5900 | --
| 8.625 | 44 | L80* | 8.625 | 1 / 12.5 | 0.5 | 7.625 | 7.5 | 9.625 | 9.125 | 6950 | 8120 | 8060 | 8880 | 8730 | -- | 8120 | 8120 | -- | 5900 | --
| 8.625 | 49 | L80* | 8.625 | 1 / 12.5 | 0.557 | 7.511 | 7.386 | 9.625 | 9.125 | 8570 | 9040 | 8970 | 9830 | 9770 | -- | 9040 | 9040 | -- | 5900 | --
| 8.625 | 36 | N80 | 8.625 | 2 / 12.5 | 0.4 | 7.825 | 7.7 | 9.625 | 9.125 | 4100 | 6490 | 6470 | 7180 | 6030 | -- | 6490 | 6490 | -- | 5900 | --
| 8.625 | 40 | N80 | 8.625 | 2 / 12.5 | 0.45 | 7.725 | 7.6 | 9.625 | 9.125 | 5520 | 7300 | 7270 | 8030 | 6810 | -- | 7300 | 7300 | -- | 5900 | --
| 8.625 | 44 | N80 | 8.625 | 2 / 12.5 | 0.5 | 7.625 | 7.5 | 9.625 | 9.125 | 6950 | 8120 | 8060 | 8880 | 7600 | -- | 8120 | 8120 | -- | 5900 | --
| 8.625 | 49 | N80 | 8.625 | 2 / 12.5 | 0.557 | 7.511 | 7.386 | 9.625 | 9.125 | 8570 | 9040 | 8970 | 9830 | 8500 | -- | 9040 | 9040 | -- | 5900 | --
| 8.625 | 36 | N80 | 8.625 | 1 / 12.5 | 0.4 | 7.825 | 7.7 | 9.625 | 9.125 | 4100 | 6490 | 6470 | 7180 | 7280 | -- | 6490 | 6490 | 6490 | 5900 | 6490
| 8.625 | 40 | N80 | 8.625 | 1 / 12.5 | 0.45 | 7.725 | 7.6 | 9.625 | 9.125 | 5520 | 7300 | 7270 | 8030 | 8230 | -- | 7300 | 7300 | 7300 | 5900 | 7300
| 8.625 | 44 | N80 | 8.625 | 1 / 12.5 | 0.5 | 7.625 | 7.5 | 9.625 | 9.125 | 6950 | 8120 | 8060 | 8880 | 9180 | -- | 8120 | 8120 | 8120 | 5900 | 8110
| 8.625 | 49 | N80 | 8.625 | 1 / 12.5 | 0.557 | 7.511 | 7.386 | 9.625 | 9.125 | 8570 | 9040 | 8970 | 9830 | 10280 | -- | 9040 | 9040 | 9040 | 5900 | 8110
| 8.625 | 36 | C90 | 8.625 | 1 / 5 | 0.4 | 7.825 | 7.7 | 9.625 | 9.125 | 4250 | 7300 | 7270 | 8070 | 8080 | -- | 7300 | 7300 | -- | 6640 | --
| 8.625 | 40 | C90 | 8.625 | 1 / 5 | 0.45 | 7.725 | 7.6 | 9.625 | 9.125 | 5870 | 8220 | 8170 | 9030 | 9130 | -- | 8220 | 8220 | -- | 6640 | --
| 8.625 | 44 | C90 | 8.625 | 1 / 5 | 0.5 | 7.625 | 7.5 | 9.625 | 9.125 | 7490 | 9130 | 9070 | 9980 | 10200 | -- | 9130 | 9130 | -- | 6640 | --
| 8.625 | 49 | C90 | 8.625 | 1 / 5 | 0.557 | 7.511 | 7.386 | 9.625 | 9.125 | 9340 | 10170 | 10090 | 11060 | 11430 | -- | 10170 | 10170 | -- | 6640 | --
| 8.625 | 36 | R95 | 8.625 | 1 / 12.5 | 0.4 | 7.825 | 7.7 | 9.625 | 9.125 | 4350 | 7710 | 7680 | 8520 | 7700 | -- | 7710 | 7710 | -- | 7010 | --
| 8.625 | 40 | R95 | 8.625 | 1 / 12.5 | 0.45 | 7.725 | 7.6 | 9.625 | 9.125 | 6020 | 8670 | 8630 | 9540 | 8710 | -- | 8670 | 8670 | -- | 7010 | --
| 8.625 | 44 | R95 | 8.625 | 1 / 12.5 | 0.5 | 7.625 | 7.5 | 9.625 | 9.125 | 7740 | 9640 | 9570 | 10540 | 9720 | -- | 9640 | 9640 | -- | 7010 | --
| 8.625 | 49 | R95 | 8.625 | 1 / 12.5 | 0.557 | 7.511 | 7.386 | 9.625 | 9.125 | 9700 | 10740 | 10650 | 11670 | 10880 | -- | 10740 | 10740 | -- | 7010 | --
| 8.625 | 36 | T95 | 8.625 | 1 / 5 | 0.4 | 7.825 | 7.7 | 9.625 | 9.125 | 4350 | 7710 | 7680 | 8520 | 8500 | -- | 7710 | 7710 | -- | 7010 | --
| 8.625 | 40 | T95 | 8.625 | 1 / 5 | 0.45 | 7.725 | 7.6 | 9.625 | 9.125 | 6020 | 8670 | 8630 | 9540 | 9610 | -- | 8670 | 8670 | -- | 7010 | --
| 8.625 | 44 | T95 | 8.625 | 1 / 5 | 0.5 | 7.625 | 7.5 | 9.625 | 9.125 | 7740 | 9640 | 9570 | 10540 | 10740 | -- | 9640 | 9640 | -- | 7010 | --
| 8.625 | 49 | T95 | 8.625 | 1 / 5 | 0.557 | 7.511 | 7.386 | 9.625 | 9.125 | 9700 | 10740 | 10650 | 11670 | 12030 | -- | 10740 | 10740 | -- | 7010 | --
| 8.625 | 40 | P110 | 8.625 | 1 / 12.5 | 0.45 | 7.725 | 7.6 | 9.625 | 9.125 | 6390 | 10040 | 9990 | 11040 | 10440 | -- | 10040 | 10040 | 10040 | 8110 | 9220
| 8.625 | 44 | P110 | 8.625 | 1 / 12.5 | 0.5 | 7.625 | 7.5 | 9.625 | 9.125 | 8420 | 11160 | 11090 | 12200 | 11650 | -- | 11160 | 11160 | 11160 | 8110 | 9220
| 8.625 | 49 | P110 | 8.625 | 1 / 12.5 | 0.557 | 7.511 | 7.386 | 9.625 | 9.125 | 10730 | 12430 | 12330 | 13510 | 13050 | -- | 12430 | 12430 | 12430 | 8110 | 9220
| 8.625 | 40 | P110 | 8.625 | 1 / 5 | 0.45 | 7.725 | 7.6 | 9.625 | 9.125 | 6390 | 10040 | 9990 | 11040 | 11530 | -- | 10040 | 10040 | 10040 | 8110 | 9220
| 8.625 | 44 | P110 | 8.625 | 1 / 5 | 0.5 | 7.625 | 7.5 | 9.625 | 9.125 | 8420 | 11160 | 11090 | 12200 | 12880 | -- | 11160 | 11160 | 11160 | 8110 | 9220
| 8.625 | 49 | P110 | 8.625 | 1 / 5 | 0.557 | 7.511 | 7.386 | 9.625 | 9.125 | 10730 | 12430 | 12330 | 13510 | 14430 | -- | 12430 | 12430 | 12430 | 8110 | 9220
| 8.625 | 49 | Q125 | 8.625 | 1 / 5 | 0.557 | 7.511 | 7.386 | 9.625 | -- | 11660 | 14130 | 14010 | 15360 | 15700 | -- | 14130 | 14130 | -- | -- | --
| 9.625 | 32.3 | H40 | 9.625 | 2 / 12.5 | 0.312 | 9.001 | 8.845 | 10.625 | -- | 1370 | 2270 | 2260 | 2540 | 2460 | 2270 | -- | -- | -- | -- | --
| 9.625 | 36 | H40 | 9.625 | 2 / 12.5 | 0.352 | 8.921 | 8.765 | 10.625 | -- | 1720 | 2560 | 2550 | 2850 | 2780 | 2560 | -- | -- | -- | -- | --
| 9.625 | 36 | J55 | 9.625 | 2 / 12.5 | 0.352 | 8.921 | 8.765 | 10.625 | 10.125 | 2020 | 3520 | 3510 | 3920 | 3500 | 3520 | 3520 | 3520 | 3520 | 3520 | 3520
| 9.625 | 40 | J55 | 9.625 | 2 / 12.5 | 0.395 | 8.835 | 8.679 | 10.625 | 10.125 | 2570 | 3950 | 3940 | 4390 | 3940 | 3950 | 3950 | 3950 | 3950 | 3660 | 3950
| 9.625 | 36 | K55 | 9.625 | 2 / 12.5 | 0.352 | 8.921 | 8.765 | 10.625 | 10.125 | 2020 | 3520 | 3510 | 3920 | 4430 | 3520 | 3520 | 3520 | 3520 | 3520 | 3520
| 9.625 | 40 | K55 | 9.625 | 2 / 12.5 | 0.395 | 8.835 | 8.679 | 10.625 | 10.125 | 2570 | 3950 | 3940 | 4390 | 4990 | 3950 | 3950 | 3950 | 3950 | 3660 | 3950
| 9.625 | 40 | L80* | 9.625 | 1 / 12.5 | 0.395 | 8.835 | 8.679 | 10.625 | 10.125 | 3090 | 5750 | 5730 | 6380 | 6100 | -- | 5750 | 5750 | -- | 5320 | --
| 9.625 | 43.5 | L80* | 9.625 | 1 / 12.5 | 0.435 | 8.755 | 8.599 | 10.625 | 10.125 | 3810 | 6330 | 6300 | 7000 | 6730 | -- | 6330 | 6330 | -- | 5320 | --
| 9.625 | 47 | L80* | 9.625 | 1 / 12.5 | 0.472 | 8.681 | 8.525 | 10.625 | 10.125 | 4750 | 6870 | 6830 | 7570 | 7330 | -- | 6870 | 6870 | -- | 5320 | --
| 9.625 | 53.5 | L80* | 9.625 | 1 / 12.5 | 0.545 | 8.535 | 8.379 | 10.625 | 10.125 | 6620 | 7930 | 7880 | 8680 | 8510 | -- | 7930 | 7930 | -- | 5320 | --
| 9.625 | 58.4 | L80* | 9.625 | 1 / 12.5 | 0.595 | 8.435 | 8.279 | 10.625 | 10.125 | 7890 | 8650 | 8590 | 9430 | 9330 | -- | 8650 | 8650 | -- | 5320 | --
| 9.625 | 40 | N80 | 9.625 | 2 / 12.5 | 0.395 | 8.835 | 8.679 | 10.625 | 10.125 | 3090 | 5750 | 5730 | 6380 | 5320 | -- | 5750 | 5750 | -- | 5320 | --
| 9.625 | 43.5 | N80 | 9.625 | 2 / 12.5 | 0.435 | 8.755 | 8.599 | 10.625 | 10.125 | 3810 | 6330 | 6300 | 7000 | 5870 | -- | 6330 | 6330 | -- | 5320 | --
| 9.625 | 47 | N80 | 9.625 | 2 / 12.5 | 0.472 | 8.681 | 8.525 | 10.625 | 10.125 | 4750 | 6870 | 6830 | 7570 | 6390 | -- | 6870 | 6870 | -- | 5320 | --
| 9.625 | 53.5 | N80 | 9.625 | 2 / 12.5 | 0.545 | 8.535 | 8.379 | 10.625 | 10.125 | 6620 | 7930 | 7880 | 8680 | 7410 | -- | 7930 | 7930 | -- | 5320 | --
| 9.625 | 58.4 | N80 | 9.625 | 2 / 12.5 | 0.595 | 8.435 | 8.279 | 10.625 | 10.125 | 7890 | 8650 | 8590 | 9430 | 8120 | -- | 8650 | 8650 | -- | 5320 | --
| 9.625 | 40 | N80 | 9.625 | 1 / 12.5 | 0.395 | 8.835 | 8.679 | 10.625 | 10.125 | 3090 | 5750 | 5730 | 6380 | 6420 | -- | 5750 | 5750 | 5750 | 5320 | 5750
| 9.625 | 43.5 | N80 | 9.625 | 1 / 12.5 | 0.435 | 8.755 | 8.599 | 10.625 | 10.125 | 3810 | 6330 | 6300 | 7000 | 7090 | -- | 6330 | 6330 | 6330 | 5320 | 6330
| 9.625 | 47 | N80 | 9.625 | 1 / 12.5 | 0.472 | 8.681 | 8.525 | 10.625 | 10.125 | 4750 | 6870 | 6830 | 7570 | 7720 | -- | 6870 | 6870 | 6870 | 5320 | 6870
| 9.625 | 53.5 | N80 | 9.625 | 1 / 12.5 | 0.545 | 8.535 | 8.379 | 10.625 | 10.125 | 6620 | 7930 | 7880 | 8680 | 8960 | -- | 7930 | 7930 | 7930 | 5320 | 7310
| 9.625 | 58.4 | N80 | 9.625 | 1 / 12.5 | 0.595 | 8.435 | 8.279 | 10.625 | 10.125 | 7890 | 8650 | 8590 | 9430 | 9820 | -- | 8650 | 8650 | 8650 | 5320 | 7310
| 9.625 | 40 | C90 | 9.625 | 1 / 5 | 0.395 | 8.835 | 8.679 | 10.625 | 10.125 | 3260 | 6460 | 6440 | 7180 | 7120 | -- | 6460 | 6460 | -- | 5980 | --
| 9.625 | 43.5 | C90 | 9.625 | 1 / 5 | 0.435 | 8.755 | 8.599 | 10.625 | 10.125 | 4010 | 7120 | 7090 | 7880 | 7860 | -- | 7120 | 7120 | -- | 5980 | --
| 9.625 | 47 | C90 | 9.625 | 1 / 5 | 0.472 | 8.681 | 8.525 | 10.625 | 10.125 | 4990 | 7720 | 7690 | 8520 | 8560 | -- | 7720 | 7720 | -- | 5980 | --
| 9.625 | 53.5 | C90 | 9.625 | 1 / 5 | 0.545 | 8.535 | 8.379 | 10.625 | 10.125 | 7110 | 8920 | 8860 | 9760 | 9950 | -- | 8920 | 8920 | -- | 5980 | --
| 9.625 | 58.4 | C90 | 9.625 | 1 / 5 | 0.595 | 8.435 | 8.279 | 10.625 | 10.125 | 8570 | 9740 | 9660 | 10610 | 10910 | -- | 9740 | 9740 | -- | 5980 | --
| 9.625 | 59.4 | C90 | 9.625 | 1 / 5 | 0.609 | 8.407 | 8.251 | -- | -- | 8970 | 9970 | 9890 | 10850 | 11180 | -- | -- | -- | -- | -- | --
| 9.625 | 64.9 | C90 | 9.625 | 1 / 5 | 0.672 | 8.281 | 8.125 | -- | -- | 10800 | 11000 | 10890 | 11890 | 12410 | -- | -- | -- | -- | -- | --
| 9.625 | 70.3 | C90 | 9.625 | 1 / 5 | 0.734 | 8.157 | 8.001 | -- | -- | 12600 | 12010 | 11880 | 12910 | 13630 | -- | -- | -- | -- | -- | --
| 9.625 | 75.6 | C90 | 9.625 | 1 / 5 | 0.797 | 8.031 | 7.875 | -- | -- | 13670 | 13040 | 12870 | 13940 | 14890 | -- | -- | -- | -- | -- | --
| 9.625 | 40 | R95 | 9.625 | 1 / 12.5 | 0.395 | 8.835 | 8.679 | 10.625 | 10.125 | 3330 | 6820 | 6800 | 7580 | 6790 | -- | 6820 | 6820 | -- | 6310 | --
| 9.625 | 43.5 | R95 | 9.625 | 1 / 12.5 | 0.435 | 8.755 | 8.599 | 10.625 | 10.125 | 4130 | 7510 | 7480 | 8310 | 7500 | -- | 7510 | 7510 | -- | 6310 | --
| 9.625 | 47 | R95 | 9.625 | 1 / 12.5 | 0.472 | 8.681 | 8.525 | 10.625 | 10.125 | 5090 | 8150 | 8110 | 8990 | 8160 | -- | 8150 | 8150 | -- | 6310 | --
| 9.625 | 53.5 | R95 | 9.625 | 1 / 12.5 | 0.545 | 8.535 | 8.379 | 10.625 | 10.125 | 7340 | 9410 | 9360 | 10310 | 9480 | -- | 9410 | 9410 | -- | 6310 | --
| 9.625 | 58.4 | R95 | 9.625 | 1 / 12.5 | 0.595 | 8.435 | 8.279 | 10.625 | 10.125 | 8890 | 10280 | 10200 | 11200 | 10390 | -- | 10280 | 10280 | -- | 6310 | --
| 9.625 | 40 | T95 | 9.625 | 1 / 5 | 0.395 | 8.835 | 8.679 | 10.625 | 10.125 | 3330 | 6820 | 6800 | 7580 | 7490 | -- | 6820 | 6820 | -- | 6310 | --
| 9.625 | 43.5 | T95 | 9.625 | 1 / 5 | 0.435 | 8.755 | 8.599 | 10.625 | 10.125 | 4130 | 7510 | 7480 | 8310 | 8280 | -- | 7510 | 7510 | -- | 6310 | --
| 9.625 | 47 | T95 | 9.625 | 1 / 5 | 0.472 | 8.681 | 8.525 | 10.625 | 10.125 | 5090 | 8150 | 8110 | 8990 | 9010 | -- | 8150 | 8150 | -- | 6310 | --
| 9.625 | 53.5 | T95 | 9.625 | 1 / 5 | 0.545 | 8.535 | 8.379 | 10.625 | 10.125 | 7340 | 9410 | 9360 | 10310 | 10480 | -- | 9410 | 9410 | -- | 6310 | --
| 9.625 | 58.4 | T95 | 9.625 | 1 / 5 | 0.595 | 8.435 | 8.279 | 10.625 | 10.125 | 8890 | 10280 | 10200 | 11200 | 11490 | -- | 10280 | 10280 | -- | 6310 | --
| 9.625 | 59.4 | T95 | 9.625 | 1 / 5 | 0.609 | 8.407 | 8.251 | -- | -- | 9320 | 10520 | 10440 | 11450 | 11770 | -- | -- | -- | -- | -- | --
| 9.625 | 64.9 | T95 | 9.625 | 1 / 5 | 0.672 | 8.281 | 8.125 | -- | -- | 11260 | 11610 | 11500 | 12560 | 13070 | -- | -- | -- | -- | -- | --
| 9.625 | 70.3 | T95 | 9.625 | 1 / 5 | 0.734 | 8.157 | 8.001 | -- | -- | 13170 | 12680 | 12540 | 13630 | 14350 | -- | -- | -- | -- | -- | --
| 9.625 | 75.6 | T95 | 9.625 | 1 / 5 | 0.797 | 8.031 | 7.875 | -- | -- | 14430 | 13770 | 13580 | 14710 | 15670 | -- | -- | -- | -- | -- | --
| 9.625 | 43.5 | P110 | 9.625 | 1 / 12.5 | 0.435 | 8.755 | 8.599 | 10.625 | 10.125 | 4420 | 8700 | 8670 | 9630 | 9000 | -- | 8700 | 8700 | 8700 | 7310 | 8310
| 9.625 | 47 | P110 | 9.625 | 1 / 12.5 | 0.472 | 8.681 | 8.525 | 10.625 | 10.125 | 5300 | 9440 | 9400 | 10410 | 9790 | -- | 9440 | 9440 | 9440 | 7310 | 8310
| 9.625 | 53.5 | P110 | 9.625 | 1 / 12.5 | 0.545 | 8.535 | 8.379 | 10.625 | 10.125 | 7950 | 10900 | 10830 | 11930 | 11370 | -- | 10900 | 10900 | 10900 | 7310 | 8310
| 9.625 | 58.4 | P110 | 9.625 | 1 / 12.5 | 0.595 | 8.435 | 8.279 | 10.625 | 10.125 | 9770 | 11900 | 11810 | 12970 | 12470 | -- | 11900 | 11900 | 11900 | 7310 | 8310
| 9.625 | 43.5 | P110 | 9.625 | 1 / 5 | 0.435 | 8.755 | 8.599 | 10.625 | 10.125 | 4420 | 8700 | 8670 | 9630 | 9930 | -- | 8700 | 8700 | 8700 | 7310 | 8310
| 9.625 | 47 | P110 | 9.625 | 1 / 5 | 0.472 | 8.681 | 8.525 | 10.625 | 10.125 | 5300 | 9440 | 9400 | 10410 | 10810 | -- | 9440 | 9440 | 9440 | 7310 | 8310
| 9.625 | 53.5 | P110 | 9.625 | 1 / 5 | 0.545 | 8.535 | 8.379 | 10.625 | 10.125 | 7950 | 10900 | 10830 | 11930 | 12560 | -- | 10900 | 10900 | 10900 | 7310 | 8310
| 9.625 | 58.4 | P110 | 9.625 | 1 / 5 | 0.595 | 8.435 | 8.279 | 10.625 | 10.125 | 9770 | 11900 | 11810 | 12970 | 13780 | -- | 11900 | 11900 | 11900 | 7310 | 8310
| 9.625 | 47 | Q125 | 9.625 | 1 / 5 | 0.472 | 8.681 | 8.525 | 10.625 | -- | 5630 | 10730 | 10680 | 11830 | 11760 | -- | 10730 | 10730 | -- | -- | --
| 9.625 | 53.5 | Q125 | 9.625 | 1 / 5 | 0.545 | 8.535 | 8.379 | 10.625 | -- | 8440 | 12390 | 12310 | 13560 | 13670 | -- | 12390 | 12390 | -- | -- | --
| 9.625 | 58.4 | Q125 | 9.625 | 1 / 5 | 0.595 | 8.435 | 8.279 | 10.625 | -- | 10540 | 13520 | 13420 | 14740 | 14990 | -- | 13520 | 13520 | -- | -- | --
| 10.75 | 32.75 | H40 | 10.75 | 2 / 12.5 | 0.279 | 10.192 | 10.036 | 11.75 | 11.25 | 840 | 1820 | 1810 | 2050 | 1960 | 1820 | -- | -- | -- | -- | --
| 10.75 | 40.5 | H40 | 10.75 | 2 / 12.5 | 0.35 | 10.05 | 9.894 | 11.75 | 11.25 | 1390 | 2280 | 2270 | 2550 | 2470 | 2280 | -- | -- | -- | -- | --
| 10.75 | 40.5 | J55 | 10.75 | 2 / 12.5 | 0.35 | 10.05 | 9.894 | 11.75 | 11.25 | 1580 | 3130 | 3130 | 3510 | 3110 | 3130 | -- | 3130 | 3130 | 3130 | 3130
| 10.75 | 45.5 | J55 | 10.75 | 2 / 12.5 | 0.4 | 9.95 | 9.794 | 11.75 | 11.25 | 2090 | 3580 | 3570 | 3990 | 3560 | 3580 | -- | 3580 | 3580 | 3290 | 3580
| 10.75 | 51 | J55 | 10.75 | 2 / 12.5 | 0.45 | 9.85 | 9.694 | 11.75 | 11.25 | 2710 | 4030 | 4020 | 4470 | 4020 | 4030 | -- | 4030 | 4030 | 3290 | 4030
| 10.75 | 40.5 | K55 | 10.75 | 2 / 12.5 | 0.35 | 10.05 | 9.894 | 11.75 | 11.25 | 1580 | 3130 | 3130 | 3510 | 3940 | 3130 | -- | 3130 | 3130 | 3130 | 3130
| 10.75 | 45.5 | K55 | 10.75 | 2 / 12.5 | 0.4 | 9.95 | 9.794 | 11.75 | 11.25 | 2090 | 3580 | 3570 | 3990 | 4510 | 3580 | -- | 3580 | 3580 | 3290 | 3580
| 10.75 | 51 | K55 | 10.75 | 2 / 12.5 | 0.45 | 9.85 | 9.694 | 11.75 | 11.25 | 2710 | 4030 | 4020 | 4470 | 5090 | 4030 | -- | 4030 | 4030 | 3290 | 4030
| 10.75 | 51 | L80* | 10.75 | 1 / 12.5 | 0.45 | 9.85 | 9.694 | 11.75 | 11.25 | 3220 | 5860 | 5840 | 6500 | 6220 | 5860 | -- | 5860 | -- | 4790 | --
| 10.75 | 55.5 | L80* | 10.75 | 1 / 12.5 | 0.495 | 9.76 | 9.604 | 11.75 | 11.25 | 4020 | 6450 | 6420 | 7130 | 6870 | 6450 | -- | 6450 | -- | 4790 | --
| 10.75 | 51 | N80 | 10.75 | 2 / 12.5 | 0.45 | 9.85 | 9.694 | 11.75 | 11.25 | 3220 | 5860 | 5840 | 6500 | 5430 | 5860 | -- | 5860 | -- | 4790 | --
| 10.75 | 55.5 | N80 | 10.75 | 2 / 12.5 | 0.495 | 9.76 | 9.604 | 11.75 | 11.25 | 4020 | 6450 | 6420 | 7130 | 5990 | 6450 | -- | 6450 | -- | 4790 | --
| 10.75 | 51 | N80 | 10.75 | 1 / 12.5 | 0.45 | 9.85 | 9.694 | 11.75 | 11.25 | 3220 | 5860 | 5840 | 6500 | 6550 | 5860 | -- | 5860 | 5860 | 4790 | 5860
| 10.75 | 55.5 | N80 | 10.75 | 1 / 12.5 | 0.495 | 9.76 | 9.604 | 11.75 | 11.25 | 4020 | 6450 | 6420 | 7130 | 7230 | 6450 | -- | 6450 | 6450 | 4790 | 6450
| 10.75 | 51 | C90 | 10.75 | 1 / 5 | 0.45 | 9.85 | 9.694 | 11.75 | 11.25 | 3400 | 6590 | 6570 | 7320 | 7260 | 6590 | -- | 6590 | -- | 5380 | --
| 10.75 | 55.5 | C90 | 10.75 | 1 / 5 | 0.495 | 9.76 | 9.604 | 11.75 | 11.25 | 4160 | 7250 | 7220 | 8020 | 8020 | 7250 | -- | 7250 | -- | 5380 | --
| 10.75 | 60.7 | C90 | 10.75 | 1 / 5 | 0.545 | 9.66 | 9.504 | 11.75 | 11.25 | 5460 | 7980 | 7950 | 8790 | 8860 | 7980 | -- | 7980 | -- | 5380 | --
| 10.75 | 65.7 | C90 | 10.75 | 1 / 5 | 0.595 | 9.56 | 9.404 | 11.75 | 11.25 | 6760 | 8720 | 8670 | 9560 | 9720 | 8720 | -- | 8720 | -- | 5380 | --
| 10.75 | 73.2 | C90 | 10.75 | 1 / 5 | 0.672 | 9.406 | 9.25 | -- | -- | 8760 | 9850 | 9770 | 10720 | 11040 | -- | -- | -- | -- | -- | --
| 10.75 | 79.2 | C90 | 10.75 | 1 / 5 | 0.734 | 9.282 | 9.126 | -- | -- | 10370 | 10750 | 10660 | 11650 | 12120 | -- | -- | -- | -- | -- | --
| 10.75 | 85.3 | C90 | 10.75 | 1 / 5 | 0.797 | 9.156 | 9 | -- | -- | 12010 | 11680 | 11550 | 12580 | 13230 | -- | -- | -- | -- | -- | --
| 10.75 | 51 | R95 | 10.75 | 1 / 12.5 | 0.45 | 9.85 | 9.694 | 11.75 | 11.25 | 3480 | 6960 | 6940 | 7720 | 6930 | 6960 | -- | 6960 | -- | 5680 | --
| 10.75 | 55.5 | R95 | 10.75 | 1 / 12.5 | 0.495 | 9.76 | 9.604 | 11.75 | 11.25 | 4290 | 7660 | 7620 | 8460 | 7650 | 7660 | -- | 7660 | -- | 5680 | --
| 10.75 | 51 | T95 | 10.75 | 1 / 5 | 0.45 | 9.85 | 9.694 | 11.75 | 11.25 | 3480 | 6960 | 6940 | 7720 | 7650 | 6960 | -- | 6960 | -- | 5680 | --
| 10.75 | 55.5 | T95 | 10.75 | 1 / 5 | 0.495 | 9.76 | 9.604 | 11.75 | 11.25 | 4290 | 7660 | 7620 | 8460 | 8440 | 7660 | -- | 7660 | -- | 5680 | --
| 10.75 | 60.7 | T95 | 10.75 | 1 / 5 | 0.545 | 9.66 | 9.504 | 11.75 | 11.25 | 5580 | 8430 | 8390 | 9280 | 9330 | 8430 | -- | 8430 | -- | 5680 | --
| 10.75 | 65.7 | T95 | 10.75 | 1 / 5 | 0.595 | 9.56 | 9.404 | 11.75 | 11.25 | 6970 | 9200 | 9150 | 10090 | 10230 | 9200 | -- | 9200 | -- | 5680 | --
| 10.75 | 73.2 | T95 | 10.75 | 1 / 5 | 0.672 | 9.406 | 9.25 | -- | -- | 9090 | 10390 | 10310 | 11320 | 11620 | -- | -- | -- | -- | -- | --
| 10.75 | 79.2 | T95 | 10.75 | 1 / 5 | 0.734 | 9.282 | 9.126 | -- | -- | 10800 | 11350 | 11250 | 12300 | 12760 | -- | -- | -- | -- | -- | --
| 10.75 | 85.3 | T95 | 10.75 | 1 / 5 | 0.797 | 9.156 | 9 | -- | -- | 12540 | 12330 | 12190 | 13280 | 13930 | -- | -- | -- | -- | -- | --
| 10.75 | 51 | P110 | 10.75 | 1 / 12.5 | 0.45 | 9.85 | 9.694 | 11.75 | 11.25 | 3660 | 8060 | 8030 | 8940 | 8310 | 8060 | -- | 8060 | 8060 | 6580 | 7480
| 10.75 | 55.5 | P110 | 10.75 | 1 / 12.5 | 0.495 | 9.76 | 9.604 | 11.75 | 11.25 | 4610 | 8860 | 8830 | 9800 | 9170 | 8860 | -- | 8860 | 8860 | 6580 | 7480
| 10.75 | 60.7 | P110 | 10.75 | 1 / 12.5 | 0.545 | 9.66 | 9.504 | 11.75 | 11.25 | 5880 | 9760 | 9710 | 10740 | 10130 | 9760 | -- | 9760 | 9760 | 6580 | 7480
| 10.75 | 65.7 | P110 | 10.75 | 1 / 12.5 | 0.595 | 9.56 | 9.404 | 11.75 | 11.25 | 7500 | 10650 | 10590 | 11680 | 11100 | 10650 | -- | 10650 | 10650 | 6580 | 7480
| 10.75 | 51 | P110 | 10.75 | 1 / 5 | 0.45 | 9.85 | 9.694 | 11.75 | 11.25 | 3660 | 8060 | 8030 | 8940 | 9170 | 8060 | -- | 8060 | 8060 | 6580 | 7480
| 10.75 | 55.5 | P110 | 10.75 | 1 / 5 | 0.495 | 9.76 | 9.604 | 11.75 | 11.25 | 4610 | 8860 | 8830 | 9800 | 10120 | 8860 | -- | 8860 | 8860 | 6580 | 7480
| 10.75 | 60.7 | P110 | 10.75 | 1 / 5 | 0.545 | 9.66 | 9.504 | 11.75 | 11.25 | 5880 | 9760 | 9710 | 10740 | 11190 | 9760 | -- | 9760 | 9760 | 6580 | 7480
| 10.75 | 65.7 | P110 | 10.75 | 1 / 5 | 0.595 | 9.56 | 9.404 | 11.75 | 11.25 | 7500 | 10650 | 10590 | 11680 | 12270 | 10650 | -- | 10650 | 10650 | 6580 | 7480
| 10.75 | 60.7 | Q125 | 10.75 | 1 / 5 | 0.545 | 9.66 | 9.504 | 11.75 | -- | 6070 | 11090 | 11030 | 12210 | 12180 | 11090 | -- | 11090 | -- | -- | --
| 10.75 | 65.7 | Q125 | 10.75 | 1 / 5 | 0.595 | 9.56 | 9.404 | 11.75 | -- | 7920 | 12110 | 12040 | 13270 | 13350 | 12110 | -- | 12110 | -- | -- | --
| 11.75 | 42 | H40 | 11.75 | 2 / 12.5 | 0.333 | 11.084 | 10.928 | 12.75 | -- | 1040 | 1980 | 1980 | 2230 | 2140 | 1980 | -- | -- | -- | -- | --
| 11.75 | 47 | J55 | 11.75 | 2 / 12.5 | 0.375 | 11 | 10.844 | 12.75 | -- | 1510 | 3070 | 3070 | 3440 | 3050 | 3070 | -- | 3070 | 3070 | -- | --
| 11.75 | 54 | J55 | 11.75 | 2 / 12.5 | 0.435 | 10.88 | 10.724 | 12.75 | -- | 2070 | 3560 | 3550 | 3970 | 3540 | 3560 | -- | 3560 | 3560 | -- | --
| 11.75 | 60 | J55 | 11.75 | 2 / 12.5 | 0.489 | 10.772 | 10.616 | 12.75 | -- | 2670 | 4010 | 3990 | 4450 | 4000 | 4010 | -- | 4010 | 4010 | -- | --
| 11.75 | 47 | K55 | 11.75 | 2 / 12.5 | 0.375 | 11 | 10.844 | 12.75 | -- | 1510 | 3070 | 3070 | 3440 | 3860 | 3070 | -- | 3070 | 3070 | -- | --
| 11.75 | 54 | K55 | 11.75 | 2 / 12.5 | 0.435 | 10.88 | 10.724 | 12.75 | -- | 2070 | 3560 | 3550 | 3970 | 4490 | 3560 | -- | 3560 | 3560 | -- | --
| 11.75 | 60 | K55 | 11.75 | 2 / 12.5 | 0.489 | 10.772 | 10.616 | 12.75 | -- | 2670 | 4010 | 3990 | 4450 | 5060 | 4010 | -- | 4010 | 4010 | -- | --
| 11.75 | 60 | L80* | 11.75 | 1 / 12.5 | 0.489 | 10.772 | 10.616 | 12.75 | -- | 3180 | 5830 | 5810 | 6470 | 6180 | 5830 | -- | 5830 | -- | -- | --
| 11.75 | 65 | L80* | 11.75 | 1 / 12.5 | 0.534 | 10.682 | 10.526 | -- | -- | 3870 | 6360 | 6340 | 7040 | 6770 | -- | -- | -- | -- | -- | --
| 11.75 | 71 | L80* | 11.75 | 1 / 12.5 | 0.582 | 10.586 | 10.43 | -- | -- | 4880 | 6930 | 6900 | 7640 | 7410 | -- | -- | -- | -- | -- | --
| 11.75 | 60 | N80 | 11.75 | 2 / 12.5 | 0.489 | 10.772 | 10.616 | 12.75 | -- | 3180 | 5830 | 5810 | 6470 | 5400 | 5830 | -- | 5830 | -- | -- | --
| 11.75 | 65 | N80 | 11.75 | 2 / 12.5 | 0.534 | 10.682 | 10.526 | -- | -- | 3870 | 6360 | 6340 | 7040 | 5910 | -- | -- | -- | -- | -- | --
| 11.75 | 71 | N80 | 11.75 | 2 / 12.5 | 0.582 | 10.586 | 10.43 | -- | -- | 4880 | 6930 | 6900 | 7640 | 6460 | -- | -- | -- | -- | -- | --
| 11.75 | 60 | N80 | 11.75 | 1 / 12.5 | 0.489 | 10.772 | 10.616 | 12.75 | -- | 3180 | 5830 | 5810 | 6470 | 6510 | 5830 | -- | 5830 | 5830 | -- | --
| 11.75 | 65 | N80 | 11.75 | 1 / 12.5 | 0.534 | 10.682 | 10.526 | -- | -- | 3870 | 6360 | 6340 | 7040 | 7130 | -- | -- | -- | -- | -- | --
| 11.75 | 71 | N80 | 11.75 | 1 / 12.5 | 0.582 | 10.586 | 10.43 | -- | -- | 4880 | 6930 | 6900 | 7640 | 7800 | -- | -- | -- | -- | -- | --
| 11.75 | 60 | C90 | 11.75 | 1 / 5 | 0.489 | 10.772 | 10.616 | 12.75 | -- | 3360 | 6550 | 6530 | 7280 | 7220 | 6550 | -- | 6550 | -- | -- | --
| 11.75 | 65 | C90 | 11.75 | 1 / 5 | 0.534 | 10.682 | 10.526 | -- | -- | 4060 | 7160 | 7130 | 7920 | 7910 | -- | -- | -- | -- | -- | --
| 11.75 | 71 | C90 | 11.75 | 1 / 5 | 0.582 | 10.586 | 10.43 | -- | -- | 5130 | 7800 | 7760 | 8600 | 8650 | -- | -- | -- | -- | -- | --
| 11.75 | 60 | R95 | 11.75 | 1 / 12.5 | 0.489 | 10.772 | 10.616 | 12.75 | -- | 3440 | 6920 | 6900 | 7680 | 6890 | 6920 | -- | 6920 | -- | -- | --
| 11.75 | 65 | R95 | 11.75 | 1 / 12.5 | 0.534 | 10.682 | 10.526 | -- | -- | 4170 | 7560 | 7530 | 8360 | 7550 | -- | -- | -- | -- | -- | --
| 11.75 | 71 | R95 | 11.75 | 1 / 12.5 | 0.582 | 10.586 | 10.43 | -- | -- | 5240 | 8230 | 8200 | 9070 | 8260 | -- | -- | -- | -- | -- | --
| 11.75 | 60 | T95 | 11.75 | 1 / 5 | 0.489 | 10.772 | 10.616 | 12.75 | -- | 3440 | 6920 | 6900 | 7680 | 7600 | 6920 | -- | 6920 | -- | -- | --
| 11.75 | 65 | T95 | 11.75 | 1 / 5 | 0.534 | 10.682 | 10.526 | -- | -- | 4170 | 7560 | 7530 | 8360 | 8330 | -- | -- | -- | -- | -- | --
| 11.75 | 71 | T95 | 11.75 | 1 / 5 | 0.582 | 10.586 | 10.43 | -- | -- | 5240 | 8230 | 8200 | 9070 | 9110 | -- | -- | -- | -- | -- | --
| 11.75 | 60 | P110 | 11.75 | 1 / 12.5 | 0.489 | 10.772 | 10.616 | 12.75 | -- | 3610 | 8010 | 7980 | 8890 | 8260 | 8010 | -- | 8010 | 8010 | -- | --
| 11.75 | 65 | P110 | 11.75 | 1 / 12.5 | 0.534 | 10.682 | 10.526 | -- | -- | 4480 | 8750 | 8710 | 9680 | 9050 | -- | -- | -- | -- | -- | --
| 11.75 | 71 | P110 | 11.75 | 1 / 12.5 | 0.582 | 10.586 | 10.43 | -- | -- | 5470 | 9530 | 9490 | 10510 | 9890 | -- | -- | -- | -- | -- | --
| 11.75 | 60 | P110 | 11.75 | 1 / 5 | 0.489 | 10.772 | 10.616 | 12.75 | -- | 3610 | 8010 | 7980 | 8890 | 9120 | 8010 | -- | 8010 | 8010 | -- | --
| 11.75 | 65 | P110 | 11.75 | 1 / 5 | 0.534 | 10.682 | 10.526 | -- | -- | 4480 | 8750 | 8710 | 9680 | 9990 | -- | -- | -- | -- | -- | --
| 11.75 | 71 | P110 | 11.75 | 1 / 5 | 0.582 | 10.586 | 10.43 | -- | -- | 5470 | 9530 | 9490 | 10510 | 10920 | -- | -- | -- | -- | -- | --
| 11.75 | 60 | Q125 | 11.75 | 1 / 5 | 0.489 | 10.772 | 10.616 | 12.75 | -- | 3680 | 9100 | 9070 | 10100 | 9920 | 9100 | -- | 9100 | -- | -- | --
| 11.75 | 65 | Q125 | 11.75 | 1 / 5 | 0.534 | 10.682 | 10.526 | -- | -- | 4690 | 9940 | 9900 | 11000 | 10870 | -- | -- | -- | -- | -- | --
| 11.75 | 71 | Q125 | 11.75 | 1 / 5 | 0.582 | 10.586 | 10.43 | -- | -- | 5760 | 10840 | 10780 | 11940 | 11890 | -- | -- | -- | -- | -- | --
| 13.375 | 48 | H40 | 13.375 | 2 / 12.5 | 0.33 | 12.715 | 12.559 | 14.375 | -- | 740 | 1730 | 1730 | 1950 | 1860 | 1730 | -- | -- | -- | -- | --
| 13.375 | 54.5 | J55 | 13.375 | 2 / 12.5 | 0.38 | 12.615 | 12.459 | 14.375 | -- | 1130 | 2730 | 2730 | 3070 | 2710 | 2730 | -- | 2730 | 2730 | -- | --
| 13.375 | 61 | J55 | 13.375 | 2 / 12.5 | 0.43 | 12.515 | 12.359 | 14.375 | -- | 1540 | 3090 | 3090 | 3460 | 3070 | 3090 | -- | 3090 | 3090 | -- | --
| 13.375 | 68 | J55 | 13.375 | 2 / 12.5 | 0.48 | 12.415 | 12.259 | 14.375 | -- | 1950 | 3450 | 3450 | 3850 | 3430 | 3450 | -- | 3450 | 3450 | -- | --
| 13.375 | 54.5 | K55 | 13.375 | 2 / 12.5 | 0.38 | 12.615 | 12.459 | 14.375 | -- | 1130 | 2730 | 2730 | 3070 | 3430 | 2730 | -- | 2730 | 2730 | -- | --
| 13.375 | 61 | K55 | 13.375 | 2 / 12.5 | 0.43 | 12.515 | 12.359 | 14.375 | -- | 1540 | 3090 | 3090 | 3460 | 3890 | 3090 | -- | 3090 | 3090 | -- | --
| 13.375 | 68 | K55 | 13.375 | 2 / 12.5 | 0.48 | 12.415 | 12.259 | 14.375 | -- | 1950 | 3450 | 3450 | 3850 | 4350 | 3450 | -- | 3450 | 3450 | -- | --
| 13.375 | 68 | L80* | 13.375 | 1 / 12.5 | 0.48 | 12.415 | 12.259 | 14.375 | -- | 2260 | 5020 | 5010 | 5610 | 5310 | 5020 | -- | 5020 | -- | -- | --
| 13.375 | 72 | L80* | 13.375 | 1 / 12.5 | 0.514 | 12.347 | 12.191 | 14.375 | -- | 2670 | 5380 | 5360 | 5990 | 5700 | 5380 | -- | 5380 | -- | -- | --
| 13.375 | 68 | N80 | 13.375 | 2 / 12.5 | 0.48 | 12.415 | 12.259 | 14.375 | -- | 2260 | 5020 | 5010 | 5610 | 4640 | 5020 | -- | 5020 | -- | -- | --
| 13.375 | 72 | N80 | 13.375 | 2 / 12.5 | 0.514 | 12.347 | 12.191 | 14.375 | -- | 2670 | 5380 | 5360 | 5990 | 4970 | 5380 | -- | 5380 | -- | -- | --
| 13.375 | 68 | N80 | 13.375 | 1 / 12.5 | 0.48 | 12.415 | 12.259 | 14.375 | -- | 2260 | 5020 | 5010 | 5610 | 5590 | 5020 | -- | 5020 | 5020 | -- | --
| 13.375 | 72 | N80 | 13.375 | 1 / 12.5 | 0.514 | 12.347 | 12.191 | 14.375 | -- | 2670 | 5380 | 5360 | 5990 | 6000 | 5380 | -- | 5380 | 5380 | -- | --
| 13.375 | 68 | C90 | 13.375 | 1 / 5 | 0.48 | 12.415 | 12.259 | 14.375 | -- | 2320 | 5650 | 5640 | 6310 | 6200 | 5650 | -- | 5650 | -- | -- | --
| 13.375 | 72 | C90 | 13.375 | 1 / 5 | 0.514 | 12.347 | 12.191 | 14.375 | -- | 2780 | 6050 | 6040 | 6740 | 6650 | 6050 | -- | 6050 | -- | -- | --
| 13.375 | 68 | R95 | 13.375 | 1 / 12.5 | 0.48 | 12.415 | 12.259 | 14.375 | -- | 2330 | 5970 | 5950 | 6660 | 5910 | 5970 | -- | 5970 | -- | -- | --
| 13.375 | 72 | R95 | 13.375 | 1 / 12.5 | 0.514 | 12.347 | 12.191 | 14.375 | -- | 2820 | 6390 | 6370 | 7110 | 6340 | 6390 | -- | 6390 | -- | -- | --
| 13.375 | 68 | T95 | 13.375 | 1 / 5 | 0.48 | 12.415 | 12.259 | 14.375 | -- | 2330 | 5970 | 5950 | 6660 | 6520 | 5970 | -- | 5970 | -- | -- | --
| 13.375 | 72 | T95 | 13.375 | 1 / 5 | 0.514 | 12.347 | 12.191 | 14.375 | -- | 2820 | 6390 | 6370 | 7110 | 7000 | 6390 | -- | 6390 | -- | -- | --
| 13.375 | 68 | P110 | 13.375 | 1 / 12.5 | 0.48 | 12.415 | 12.259 | 14.375 | -- | 2330 | 6910 | 6890 | 7710 | 7090 | 6910 | -- | 6910 | 6910 | -- | --
| 13.375 | 72 | P110 | 13.375 | 1 / 12.5 | 0.514 | 12.347 | 12.191 | 14.375 | -- | 2880 | 7400 | 7380 | 8240 | 7610 | 7400 | -- | 7400 | 7400 | -- | --
| 13.375 | 68 | P110 | 13.375 | 1 / 5 | 0.48 | 12.415 | 12.259 | 14.375 | -- | 2330 | 6910 | 6890 | 7710 | 7820 | 6910 | -- | 6910 | 6910 | -- | --
| 13.375 | 72 | P110 | 13.375 | 1 / 5 | 0.514 | 12.347 | 12.191 | 14.375 | -- | 2880 | 7400 | 7380 | 8240 | 8390 | 7400 | -- | 7400 | 7400 | -- | --
| 13.375 | 72 | Q125 | 13.375 | 1 / 5 | 0.514 | 12.347 | 12.191 | 14.375 | -- | 2880 | 8410 | 8380 | 9360 | 9130 | 8410 | -- | 8410 | -- | -- | --
| 16 | 65 | H40 | 16 | 2 / 12.5 | 0.375 | 15.25 | 15.062 | 17 | -- | 630 | 1640 | 1640 | 1850 | 1770 | 1640 | -- | -- | -- | -- | --
| 16 | 75 | J55 | 16 | 2 / 12.5 | 0.438 | 15.124 | 14.936 | 17 | -- | 1020 | 2630 | 2630 | 2960 | 2610 | 2630 | -- | 2630 | 2630 | -- | --
| 16 | 84 | J55 | 16 | 2 / 12.5 | 0.495 | 15.01 | 14.822 | 17 | -- | 1410 | 2980 | 2970 | 3340 | 2950 | 2980 | -- | 2980 | 2980 | -- | --
| 16 | 109 | J55 | 16 | 2 / 12.5 | 0.656 | 14.688 | 14.5 | -- | -- | 2560 | 3950 | 3930 | 4380 | 3940 | -- | -- | -- | -- | -- | --
| 16 | 75 | K55 | 16 | 2 / 12.5 | 0.438 | 15.124 | 14.936 | 17 | -- | 1020 | 2630 | 2630 | 2960 | 3300 | 2630 | -- | 2630 | 2630 | -- | --
| 16 | 84 | K55 | 16 | 2 / 12.5 | 0.495 | 15.01 | 14.822 | 17 | -- | 1410 | 2980 | 2970 | 3340 | 3740 | 2980 | -- | 2980 | 2980 | -- | --
| 16 | 109 | K55 | 16 | 2 / 12.5 | 0.656 | 14.688 | 14.5 | -- | -- | 2560 | 3950 | 3930 | 4380 | 4990 | -- | -- | -- | -- | -- | --
| 16 | 109 | L80* | 16 | 1 / 12.5 | 0.656 | 14.688 | 14.5 | -- | -- | 3080 | 5740 | 5720 | 6370 | 6090 | -- | -- | -- | -- | -- | --
| 16 | 109 | N80 | 16 | 2 / 12.5 | 0.656 | 14.688 | 14.5 | -- | -- | 3080 | 5740 | 5720 | 6370 | 5310 | -- | -- | -- | -- | -- | --
| 16 | 109 | N80 | 16 | 1 / 12.5 | 0.656 | 14.688 | 14.5 | -- | -- | 3080 | 5740 | 5720 | 6370 | 6410 | -- | -- | -- | -- | -- | --
| 16 | 109 | R95 | 16 | 1 / 12.5 | 0.656 | 14.688 | 14.5 | -- | -- | 3320 | 6820 | 6790 | 7570 | 6780 | -- | -- | -- | -- | -- | --
| 16 | 109 | P110 | 16 | 1 / 12.5 | 0.656 | 14.688 | 14.5 | -- | -- | 3470 | 7890 | 7870 | 8770 | 8130 | -- | -- | -- | -- | -- | --
| 16 | 109 | P110 | 16 | 1 / 5 | 0.656 | 14.688 | 14.5 | -- | -- | 3470 | 7890 | 7870 | 8770 | 8980 | -- | -- | -- | -- | -- | --
| 16 | 109 | Q125 | 16 | 1 / 5 | 0.656 | 14.688 | 14.5 | -- | -- | 3520 | 8970 | 8940 | 9960 | 9770 | -- | -- | -- | -- | -- | --
| 18.625 | 87.5 | H40 | 18.625 | 2 / 12.5 | 0.435 | 17.755 | 17.567 | 20 | -- | 630 | 1630 | 1630 | 1840 | 1760 | 1630 | -- | -- | -- | -- | --
| 18.625 | 87.5 | J55 | 18.625 | 2 / 12.5 | 0.435 | 17.755 | 17.567 | 20 | -- | 630 | 2250 | 2250 | 2540 | 2220 | 2250 | -- | 2250 | 2250 | -- | --
| 18.625 | 87.5 | K55 | 18.625 | 2 / 12.5 | 0.435 | 17.755 | 17.567 | 20 | -- | 630 | 2250 | 2250 | 2540 | 2810 | 2250 | -- | 2250 | 2250 | -- | --
| 20 | 94 | H40 | 20 | 2 / 12.5 | 0.438 | 19.124 | 18.936 | 21 | -- | 520 | 1530 | 1530 | 1730 | 1650 | 1530 | 1530 | -- | -- | -- | --
| 20 | 94 | J55 | 20 | 2 / 12.5 | 0.438 | 19.124 | 18.936 | 21 | -- | 520 | 2110 | 2110 | 2380 | 2080 | 2110 | 2110 | 2110 | 2110 | -- | --
| 20 | 106.5 | J55 | 20 | 2 / 12.5 | 0.5 | 19 | 18.812 | 21 | -- | 770 | 2410 | 2400 | 2710 | 2380 | 2410 | 2410 | 2410 | 2410 | -- | --
| 20 | 133 | J55 | 20 | 2 / 12.5 | 0.635 | 18.73 | 18.542 | 21 | -- | 1500 | 3060 | 3050 | 3420 | 3030 | 3060 | 3060 | 3060 | 3060 | -- | --
| 20 | 94 | K55 | 20 | 2 / 12.5 | 0.438 | 19.124 | 18.936 | 21 | -- | 520 | 2110 | 2110 | 2380 | 2630 | 2110 | 2110 | 2110 | 2110 | -- | --
| 20 | 106.5 | K55 | 20 | 2 / 12.5 | 0.5 | 19 | 18.812 | 21 | -- | 770 | 2410 | 2400 | 2710 | 3010 | 2410 | 2410 | 2410 | 2410 | -- | --
| 20 | 133 | K55 | 20 | 2 / 12.5 | 0.635 | 18.73 | 18.542 | 21 | -- | 1500 | 3060 | 3050 | 3420 | 3840 | 3060 | 3060 | 3060 | 3060 | -- | --

## Table L2
Table L2 - Performance Property Calculations for Internal Pressure Leak Resistance for Casing Connections (USC units) At The E1 Plane For Round Thread Casing (see Formula 69) At The E7 Plane For Buttress Thread Casing (see Formula 69)
Label 1 |  | STC | LTC | BTC | BTC SPL CLR
Size | Grades | psi | psi | psi | psi
4.5 | ALL | 23670 | 23670 | 23600 | 13910
5 | ALL | 20450 | 20450 | 25590 | 14240
5.5 | ALL | 17200 | 17200 | 21530 | 11880
6.625 | ALL | 11830 | 11830 | 14780 | 8310
7 | ALL | 11790 | 11790 | 14840 | 7480
7.625 | ALL | 11800 | 11800 | 12680 | 8030
8.625 | ALL | 10380 | 10380 | 11230 | 6340
9.625 | R/T-95 and Lower | 8460 | 8460 | 9160 | 5140
9.625 | P-110 and Higher | 9710 | 9710 | 9160 | 5140
10.75 | R/T-95 and Lower | 6880 | -- | 7450 | 4150
10.75 | P-110 and Higher | 7890 | -- | 7450 | 4150
11.75 | R/T-95 and Lower | 5820 | -- | 6300 | --
11.75 | P-110 and Higher | 6670 | -- | 6300 | --
13.375 | R/T-95 and Lower | 4550 | -- | 4930 | --
13.375 | P-110 and Higher | 5220 | -- | 4930 | --
16 | ALL | 3230 | -- | 3560 | --
18.625 | ALL | 3150 | -- | 3500 | --
20 | H-40 | 2100 | 2100 | 2320 | --
20 | J-55 and Higher | 2410 | 2410 | 2320 | --

## Table L3
Table L3 - Performance Property Calculations - Axial Tension of Casing Pipe Body & Connections (USC units)
| 1 | 2 | 3 | 4 | 5 | 6 | 7 | 8 | 9 | 10 | 11 | 12 | 13
| Corresponding Formula Numbers a | [5 empty] | 11 | 54; 55; 56 |  | 60; 61 | 60; 61 | 60; 61 | 60; 61
Threaded & Coupled Joint Strength
| Labels | [8 empty] | Buttress Thread
| Outside | Linear Mass |  | Material / | Wall | Inside | Plain End |  |  | Regular Coupling |  | Special Clr Coupling
| Diameter | Threaded & |  | Insp Notch | Thickness | Diameter | Pipe Body | Round Thread |  | Same | Higher | Same | Higher
| Size | Coupled |  | Ka / aN | t | d | Yield | Short | Long | Grade | Grade | Grade | Grade
| Label 1 | Label 2 | Grade | / % | in. | in. | 1000 lb | 1000 lb | 1000 lb | 1000 lb | 1000 lb | 1000 lb | 1000 lb
| 4.5 | 9.5 | H40 | 2 / 12.5 | 0.205 | 4.09 | 110.64 | 76.6463 | -- | -- | -- | -- | --
| 4.5 | 9.5 | J55 | 2 / 12.5 | 0.205 | 4.09 | 152.13 | 101.4813 | -- | -- | -- | -- | --
| 4.5 | 10.5 | J55 | 2 / 12.5 | 0.224 | 4.052 | 165.495 | 132.3102 | -- | 202.7475 | 202.7475 | 202.7475 | 202.7475
| 4.5 | 11.6 | J55 | 2 / 12.5 | 0.25 | 4 | 183.59 | 153.8811 | 162.0188 | 224.9157 | 224.9157 | 224.9157 | 224.9157
| 4.5 | 9.5 | K55 | 2 / 12.5 | 0.205 | 4.09 | 152.13 | 111.9011 | -- | -- | -- | -- | --
| 4.5 | 10.5 | K55 | 2 / 12.5 | 0.224 | 4.052 | 165.495 | 146.4194 | -- | 249.3424 | 249.3424 | 249.3424 | 249.3424
| 4.5 | 11.6 | K55 | 2 / 12.5 | 0.25 | 4 | 183.59 | 170.2905 | 179.5633 | 276.6052 | 276.6052 | 276.6052 | 276.6052
| 4.5 | 11.6 | L80* | 1 / 12.5 | 0.25 | 4 | 267.04 | -- | 211.8168 | 290.7325 | -- | 290.7325 | --
| 4.5 | 13.5 | L80* | 1 / 12.5 | 0.29 | 3.92 | 306.88 | -- | 256.671 | 334.1072 | -- | 319.7557 | --
| 4.5 | 11.6 | N80 | 2 / 12.5 | 0.25 | 4 | 267.04 | -- | 222.965 | 303.6548 | -- | 303.6548 | --
| 4.5 | 13.5 | N80 | 2 / 12.5 | 0.29 | 3.92 | 306.88 | -- | 270.18 | 348.9574 | -- | 336.585 | --
| 4.5 | 11.6 | N80 | 1 / 12.5 | 0.25 | 4 | 267.04 | -- | 222.965 | 303.6548 | 303.6548 | 303.6548 | 303.6548
| 4.5 | 13.5 | N80 | 1 / 12.5 | 0.29 | 3.92 | 306.88 | -- | 270.18 | 348.9574 | 348.9574 | 336.585 | 348.9574
| 4.5 | 11.6 | C90 | 1 / 5 | 0.25 | 4 | 300.42 | -- | 222.965 | 309.3057 | -- | 309.3057 | --
| 4.5 | 13.5 | C90 | 1 / 5 | 0.29 | 3.92 | 345.24 | -- | 270.18 | 355.4514 | -- | 336.585 | --
| 4.5 | 11.6 | R95 | 1 / 12.5 | 0.25 | 4 | 317.11 | -- | 234.1132 | 325.0536 | -- | 325.0536 | --
| 4.5 | 13.5 | R95 | 1 / 12.5 | 0.29 | 3.92 | 364.42 | -- | 283.689 | 373.5487 | -- | 353.4142 | --
| 4.5 | 11.6 | T95 | 1 / 5 | 0.25 | 4 | 317.11 | -- | 234.1132 | 325.0536 | -- | 325.0536 | --
| 4.5 | 13.5 | T95 | 1 / 5 | 0.29 | 3.92 | 364.42 | -- | 283.689 | 373.5487 | -- | 353.4142 | --
| 4.5 | 11.6 | P110 | 1 / 12.5 | 0.25 | 4 | 367.18 | -- | 278.7063 | 385.2194 | 385.2194 | 385.2194 | 385.2194
| 4.5 | 13.5 | P110 | 1 / 12.5 | 0.29 | 3.92 | 421.96 | -- | 337.725 | 442.6908 | 442.6908 | 420.7312 | 442.6908
| 4.5 | 15.1 | P110 | 1 / 12.5 | 0.337 | 3.826 | 484.77 | -- | 405.65 | 508.5866 | 508.5866 | 420.7312 | 454.3897
| 4.5 | 11.6 | P110 | 1 / 5 | 0.25 | 4 | 367.18 | -- | 278.7063 | 385.2194 | 385.2194 | 385.2194 | 385.2194
| 4.5 | 13.5 | P110 | 1 / 5 | 0.29 | 3.92 | 421.96 | -- | 337.725 | 442.6908 | 442.6908 | 420.7312 | 442.6908
| 4.5 | 15.1 | P110 | 1 / 5 | 0.337 | 3.826 | 484.77 | -- | 405.65 | 508.5866 | 508.5866 | 420.7312 | 454.3897
| 4.5 | 15.1 | Q125 | 1 / 5 | 0.337 | 3.826 | 550.875 | -- | 438.102 | 553.8991 | -- | -- | --
| 5 | 11.5 | J55 | 2 / 12.5 | 0.22 | 4.56 | 181.72 | 133.1528 | -- | -- | -- | -- | --
| 5 | 13 | J55 | 2 / 12.5 | 0.253 | 4.494 | 207.515 | 168.623 | 182.011 | 252.3649 | 252.3649 | 252.3649 | 252.3649
| 5 | 15 | J55 | 2 / 12.5 | 0.296 | 4.408 | 240.57 | 206.579 | 222.9806 | 292.5641 | 292.5641 | 287.3512 | 292.5641
| 5 | 11.5 | K55 | 2 / 12.5 | 0.22 | 4.56 | 181.72 | 146.6036 | -- | -- | -- | -- | --
| 5 | 13 | K55 | 2 / 12.5 | 0.253 | 4.494 | 207.515 | 185.8705 | 201.0704 | 309.2533 | 309.2533 | 309.2533 | 309.2533
| 5 | 15 | K55 | 2 / 12.5 | 0.296 | 4.408 | 240.57 | 227.7088 | 246.3301 | 358.5142 | 358.5142 | 358.5142 | 358.5142
| 5 | 15 | L80* | 1 / 12.5 | 0.296 | 4.408 | 349.92 | -- | 295.2077 | 379.0829 | -- | 363.9783 | --
| 5 | 18 | L80* | 1 / 12.5 | 0.362 | 4.276 | 422 | -- | 376.4327 | 457.1702 | -- | 363.9783 | --
| 5 | 21.4 | L80* | 1 / 12.5 | 0.437 | 4.126 | 501.12 | -- | 465.7803 | 542.8842 | -- | 363.9783 | --
| 5 | 23.2 | L80* | 1 / 12.5 | 0.478 | 4.044 | 543.28 | -- | 513.2518 | 588.5578 | -- | 363.9783 | --
| 5 | 24.1 | L80* | 1 / 12.5 | 0.5 | 4 | 565.52 | -- | 538.3412 | 612.6514 | -- | 363.9783 | --
| 5 | 15 | N80 | 2 / 12.5 | 0.296 | 4.408 | 349.92 | -- | 310.745 | 395.5704 | -- | 383.135 | --
| 5 | 18 | N80 | 2 / 12.5 | 0.362 | 4.276 | 422 | -- | 396.245 | 477.054 | -- | 383.135 | --
| 5 | 21.4 | N80 | 2 / 12.5 | 0.437 | 4.126 | 501.12 | -- | 490.295 | 566.4959 | -- | 383.135 | --
| 5 | 23.2 | N80 | 2 / 12.5 | 0.478 | 4.044 | 543.28 | -- | 540.265 | 614.1561 | -- | 383.135 | --
| 5 | 24.1 | N80 | 2 / 12.5 | 0.5 | 4 | 565.52 | -- | 566.675 | 639.2975 | -- | 383.135 | --
| 5 | 15 | N80 | 1 / 12.5 | 0.296 | 4.408 | 349.92 | -- | 310.745 | 395.5704 | 395.5704 | 383.135 | 395.5704
| 5 | 18 | N80 | 1 / 12.5 | 0.362 | 4.276 | 422 | -- | 396.245 | 477.054 | 477.054 | 383.135 | 477.054
| 5 | 21.4 | N80 | 1 / 12.5 | 0.437 | 4.126 | 501.12 | -- | 490.295 | 566.4959 | 566.4959 | 383.135 | 478.9187
| 5 | 23.2 | N80 | 1 / 12.5 | 0.478 | 4.044 | 543.28 | -- | 540.265 | 614.1561 | 614.1561 | 383.135 | 478.9187
| 5 | 24.1 | N80 | 1 / 12.5 | 0.5 | 4 | 565.52 | -- | 566.675 | 639.2975 | 639.2975 | 383.135 | 478.9187
| 5 | 15 | C90 | 1 / 5 | 0.296 | 4.408 | 393.66 | -- | 310.745 | 403.7979 | -- | 383.135 | --
| 5 | 18 | C90 | 1 / 5 | 0.362 | 4.276 | 474.75 | -- | 396.245 | 486.9762 | -- | 383.135 | --
| 5 | 21.4 | C90 | 1 / 5 | 0.437 | 4.126 | 563.76 | -- | 490.295 | 578.2785 | -- | 383.135 | --
| 5 | 23.2 | C90 | 1 / 5 | 0.478 | 4.044 | 611.19 | -- | 540.265 | 626.93 | -- | 383.135 | --
| 5 | 24.1 | C90 | 1 / 5 | 0.5 | 4 | 636.21 | -- | 566.675 | 652.5943 | -- | 383.135 | --
| 5 | 15 | R95 | 1 / 12.5 | 0.296 | 4.408 | 415.53 | -- | 326.2822 | 424.3992 | -- | 402.2917 | --
| 5 | 18 | R95 | 1 / 12.5 | 0.362 | 4.276 | 501.125 | -- | 416.0573 | 511.8212 | -- | 402.2917 | --
| 5 | 21.4 | R95 | 1 / 12.5 | 0.437 | 4.126 | 595.08 | -- | 514.8098 | 607.7816 | -- | 402.2917 | --
| 5 | 23.2 | R95 | 1 / 12.5 | 0.478 | 4.044 | 645.145 | -- | 567.2782 | 658.9152 | -- | 402.2917 | --
| 5 | 24.1 | R95 | 1 / 12.5 | 0.5 | 4 | 671.555 | -- | 595.0087 | 685.8889 | -- | 402.2917 | --
| 5 | 15 | T95 | 1 / 5 | 0.296 | 4.408 | 415.53 | -- | 326.2822 | 424.3992 | -- | 402.2917 | --
| 5 | 18 | T95 | 1 / 5 | 0.362 | 4.276 | 501.125 | -- | 416.0573 | 511.8212 | -- | 402.2917 | --
| 5 | 21.4 | T95 | 1 / 5 | 0.437 | 4.126 | 595.08 | -- | 514.8098 | 607.7816 | -- | 402.2917 | --
| 5 | 23.2 | T95 | 1 / 5 | 0.478 | 4.044 | 645.145 | -- | 567.2782 | 658.9152 | -- | 402.2917 | --
| 5 | 24.1 | T95 | 1 / 5 | 0.5 | 4 | 671.555 | -- | 595.0087 | 685.8889 | -- | 402.2917 | --
| 5 | 15 | P110 | 1 / 12.5 | 0.296 | 4.408 | 481.14 | -- | 388.4312 | 502.6905 | 502.6905 | 478.9187 | 502.6905
| 5 | 18 | P110 | 1 / 12.5 | 0.362 | 4.276 | 580.25 | -- | 495.3062 | 606.2397 | 606.2397 | 478.9187 | 517.2323
| 5 | 21.4 | P110 | 1 / 12.5 | 0.437 | 4.126 | 689.04 | -- | 612.8687 | 719.9025 | 719.9025 | 478.9187 | 517.2323
| 5 | 23.2 | P110 | 1 / 12.5 | 0.478 | 4.044 | 747.01 | -- | 675.3312 | 780.469 | 780.469 | 478.9187 | 517.2323
| 5 | 24.1 | P110 | 1 / 12.5 | 0.5 | 4 | 777.59 | -- | 708.3438 | 812.4187 | 812.4187 | 478.9187 | 517.2323
| 5 | 15 | P110 | 1 / 5 | 0.296 | 4.408 | 481.14 | -- | 388.4312 | 502.6905 | 502.6905 | 478.9187 | 502.6905
| 5 | 18 | P110 | 1 / 5 | 0.362 | 4.276 | 580.25 | -- | 495.3062 | 606.2397 | 606.2397 | 478.9187 | 517.2323
| 5 | 21.4 | P110 | 1 / 5 | 0.437 | 4.126 | 689.04 | -- | 612.8687 | 719.9025 | 719.9025 | 478.9187 | 517.2323
| 5 | 23.2 | P110 | 1 / 5 | 0.478 | 4.044 | 747.01 | -- | 675.3312 | 780.469 | 780.469 | 478.9187 | 517.2323
| 5 | 24.1 | P110 | 1 / 5 | 0.5 | 4 | 777.59 | -- | 708.3438 | 812.4187 | 812.4187 | 478.9187 | 517.2323
| 5 | 18 | Q125 | 1 / 5 | 0.362 | 4.276 | 659.375 | -- | 534.9307 | 660.8907 | -- | -- | --
| 5 | 21.4 | Q125 | 1 / 5 | 0.437 | 4.126 | 783 | -- | 661.8982 | 784.7999 | -- | -- | --
| 5 | 23.2 | Q125 | 1 / 5 | 0.478 | 4.044 | 848.875 | -- | 729.3578 | 850.8263 | -- | -- | --
| 5 | 24.1 | Q125 | 1 / 5 | 0.5 | 4 | 883.625 | -- | 765.0113 | 885.6562 | -- | -- | --
| 5.5 | 14 | H40 | 2 / 12.5 | 0.244 | 5.012 | 161.16 | 129.7297 | -- | -- | -- | -- | --
| 5.5 | 14 | J55 | 2 / 12.5 | 0.244 | 5.012 | 221.595 | 172.0291 | -- | -- | -- | -- | --
| 5.5 | 15.5 | J55 | 2 / 12.5 | 0.275 | 4.95 | 248.27 | 201.6787 | 217.1993 | 299.7015 | 299.7015 | 299.7015 | 299.7015
| 5.5 | 17 | J55 | 2 / 12.5 | 0.304 | 4.892 | 272.91 | 229.0664 | 246.6947 | 329.446 | 329.446 | 317.775 | 329.446
| 5.5 | 14 | K55 | 2 / 12.5 | 0.244 | 5.012 | 221.595 | 188.9604 | -- | -- | -- | -- | --
| 5.5 | 15.5 | K55 | 2 / 12.5 | 0.275 | 4.95 | 248.27 | 221.5283 | 239.0784 | 365.9234 | 365.9234 | 365.9234 | 365.9234
| 5.5 | 17 | K55 | 2 / 12.5 | 0.304 | 4.892 | 272.91 | 251.6115 | 271.545 | 402.2401 | 402.2401 | 402.2401 | 402.2401
| 5.5 | 17 | L80* | 1 / 12.5 | 0.304 | 4.892 | 396.96 | -- | 338.1667 | 427.9073 | -- | 402.515 | --
| 5.5 | 20 | L80* | 1 / 12.5 | 0.361 | 4.778 | 466.24 | -- | 416.3232 | 502.5884 | -- | 402.515 | --
| 5.5 | 23 | L80* | 1 / 12.5 | 0.415 | 4.67 | 530.4 | -- | 488.6135 | 571.7504 | -- | 402.515 | --
| 5.5 | 17 | N80 | 2 / 12.5 | 0.304 | 4.892 | 396.96 | -- | 347.5331 | 446.1059 | -- | 423.7 | --
| 5.5 | 20 | N80 | 2 / 12.5 | 0.361 | 4.778 | 466.24 | -- | 427.8543 | 523.9631 | -- | 423.7 | --
| 5.5 | 23 | N80 | 2 / 12.5 | 0.415 | 4.67 | 530.4 | -- | 502.1468 | 596.0665 | -- | 423.7 | --
| 5.5 | 17 | N80 | 1 / 12.5 | 0.304 | 4.892 | 396.96 | -- | 347.5331 | 446.1059 | 446.1059 | 423.7 | 446.1059
| 5.5 | 20 | N80 | 1 / 12.5 | 0.361 | 4.778 | 466.24 | -- | 427.8543 | 523.9631 | 523.9631 | 423.7 | 523.9631
| 5.5 | 23 | N80 | 1 / 12.5 | 0.415 | 4.67 | 530.4 | -- | 502.1468 | 596.0665 | 596.0665 | 423.7 | 529.625
| 5.5 | 17 | C90 | 1 / 5 | 0.304 | 4.892 | 446.58 | -- | 355.965 | 456.3727 | -- | 423.7 | --
| 5.5 | 20 | C90 | 1 / 5 | 0.361 | 4.778 | 524.52 | -- | 438.235 | 536.0218 | -- | 423.7 | --
| 5.5 | 23 | C90 | 1 / 5 | 0.415 | 4.67 | 596.7 | -- | 514.33 | 609.7846 | -- | 423.7 | --
| 5.5 | 26.8 | C90 | 1 / 5 | 0.5 | 4.5 | 706.86 | -- | -- | -- | -- | -- | --
| 5.5 | 29.7 | C90 | 1 / 5 | 0.562 | 4.376 | 784.62 | -- | -- | -- | -- | -- | --
| 5.5 | 32.6 | C90 | 1 / 5 | 0.625 | 4.25 | 861.48 | -- | -- | -- | -- | -- | --
| 5.5 | 35.3 | C90 | 1 / 5 | 0.687 | 4.126 | 934.92 | -- | -- | -- | -- | -- | --
| 5.5 | 38 | C90 | 1 / 5 | 0.75 | 4 | 1007.28 | -- | -- | -- | -- | -- | --
| 5.5 | 40.5 | C90 | 1 / 5 | 0.812 | 3.876 | 1076.31 | -- | -- | -- | -- | -- | --
| 5.5 | 43.1 | C90 | 1 / 5 | 0.875 | 3.75 | 1144.26 | -- | -- | -- | -- | -- | --
| 5.5 | 17 | R95 | 1 / 12.5 | 0.304 | 4.892 | 471.39 | -- | 373.7633 | 479.7047 | -- | 444.885 | --
| 5.5 | 20 | R95 | 1 / 12.5 | 0.361 | 4.778 | 553.66 | -- | 460.1467 | 563.4259 | -- | 444.885 | --
| 5.5 | 23 | R95 | 1 / 12.5 | 0.415 | 4.67 | 629.85 | -- | 540.0465 | 640.9598 | -- | 444.885 | --
| 5.5 | 17 | T95 | 1 / 5 | 0.304 | 4.892 | 471.39 | -- | 373.7633 | 479.7047 | -- | 444.885 | --
| 5.5 | 20 | T95 | 1 / 5 | 0.361 | 4.778 | 553.66 | -- | 460.1467 | 563.4259 | -- | 444.885 | --
| 5.5 | 23 | T95 | 1 / 5 | 0.415 | 4.67 | 629.85 | -- | 540.0465 | 640.9598 | -- | 444.885 | --
| 5.5 | 26.8 | T95 | 1 / 5 | 0.5 | 4.5 | 746.13 | -- | -- | -- | -- | -- | --
| 5.5 | 29.7 | T95 | 1 / 5 | 0.562 | 4.376 | 828.21 | -- | -- | -- | -- | -- | --
| 5.5 | 32.6 | T95 | 1 / 5 | 0.625 | 4.25 | 909.34 | -- | -- | -- | -- | -- | --
| 5.5 | 35.3 | T95 | 1 / 5 | 0.687 | 4.126 | 986.86 | -- | -- | -- | -- | -- | --
| 5.5 | 38 | T95 | 1 / 5 | 0.75 | 4 | 1063.24 | -- | -- | -- | -- | -- | --
| 5.5 | 40.5 | T95 | 1 / 5 | 0.812 | 3.876 | 1136.105 | -- | -- | -- | -- | -- | --
| 5.5 | 43.1 | T95 | 1 / 5 | 0.875 | 3.75 | 1207.83 | -- | -- | -- | -- | -- | --
| 5.5 | 17 | P110 | 1 / 12.5 | 0.304 | 4.892 | 545.82 | -- | 444.9563 | 567.8992 | 567.8992 | 529.625 | 567.8992
| 5.5 | 20 | P110 | 1 / 12.5 | 0.361 | 4.778 | 641.08 | -- | 547.7938 | 667.0126 | 667.0126 | 529.625 | 571.995
| 5.5 | 23 | P110 | 1 / 12.5 | 0.415 | 4.67 | 729.3 | -- | 642.9125 | 758.8012 | 758.8012 | 529.625 | 571.995
| 5.5 | 17 | P110 | 1 / 5 | 0.304 | 4.892 | 545.82 | -- | 444.9563 | 567.8992 | 567.8992 | 529.625 | 567.8992
| 5.5 | 20 | P110 | 1 / 5 | 0.361 | 4.778 | 641.08 | -- | 547.7938 | 667.0126 | 667.0126 | 529.625 | 571.995
| 5.5 | 23 | P110 | 1 / 5 | 0.415 | 4.67 | 729.3 | -- | 642.9125 | 758.8012 | 758.8012 | 529.625 | 571.995
| 5.5 | 23 | Q125 | 1 / 5 | 0.415 | 4.67 | 828.75 | -- | 694.3455 | 828.0106 | -- | -- | --
| 6.625 | 20 | H40 | 2 / 12.5 | 0.288 | 6.049 | 229.36 | 184.0244 | -- | -- | -- | -- | --
| 6.625 | 20 | J55 | 2 / 12.5 | 0.288 | 6.049 | 315.37 | 244.6847 | 265.5314 | 374.3378 | 374.3378 | 374.3378 | 374.3378
| 6.625 | 24 | J55 | 2 / 12.5 | 0.352 | 5.921 | 381.535 | 313.6689 | 340.3929 | 452.8743 | 452.8743 | 390.0938 | 452.8743
| 6.625 | 20 | K55 | 2 / 12.5 | 0.288 | 6.049 | 315.37 | 266.9484 | 290.3407 | 453.201 | 453.201 | 453.201 | 453.201
| 6.625 | 24 | K55 | 2 / 12.5 | 0.352 | 5.921 | 381.535 | 342.2095 | 372.1968 | 548.2831 | 548.2831 | 494.1187 | 494.1187
| 6.625 | 24 | L80* | 1 / 12.5 | 0.352 | 5.921 | 554.96 | -- | 472.7098 | 591.5063 | -- | 494.1187 | --
| 6.625 | 28 | L80* | 1 / 12.5 | 0.417 | 5.791 | 650.64 | -- | 576.0664 | 693.4872 | -- | 494.1187 | --
| 6.625 | 32 | L80* | 1 / 12.5 | 0.475 | 5.675 | 734.16 | -- | 666.2874 | 782.5073 | -- | 494.1187 | --
| 6.625 | 24 | N80 | 2 / 12.5 | 0.352 | 5.921 | 554.96 | -- | 480.6607 | 615.3585 | -- | 520.125 | --
| 6.625 | 28 | N80 | 2 / 12.5 | 0.417 | 5.791 | 650.64 | -- | 585.7558 | 721.4518 | -- | 520.125 | --
| 6.625 | 32 | N80 | 2 / 12.5 | 0.475 | 5.675 | 734.16 | -- | 677.4944 | 814.0616 | -- | 520.125 | --
| 6.625 | 24 | N80 | 1 / 12.5 | 0.352 | 5.921 | 554.96 | -- | 480.6607 | 615.3585 | 615.3585 | 520.125 | 615.3585
| 6.625 | 28 | N80 | 1 / 12.5 | 0.417 | 5.791 | 650.64 | -- | 585.7558 | 721.4518 | 721.4518 | 520.125 | 650.1562
| 6.625 | 32 | N80 | 1 / 12.5 | 0.475 | 5.675 | 734.16 | -- | 677.4944 | 814.0616 | 814.0616 | 520.125 | 650.1562
| 6.625 | 24 | C90 | 1 / 5 | 0.352 | 5.921 | 624.33 | -- | 519.65 | 632.6478 | -- | 520.125 | --
| 6.625 | 28 | C90 | 1 / 5 | 0.417 | 5.791 | 731.97 | -- | 633.27 | 741.7218 | -- | 520.125 | --
| 6.625 | 32 | C90 | 1 / 5 | 0.475 | 5.675 | 825.93 | -- | 732.45 | 836.9336 | -- | 520.125 | --
| 6.625 | 24 | R95 | 1 / 12.5 | 0.352 | 5.921 | 659.015 | -- | 545.6325 | 665.1446 | -- | 546.1313 | --
| 6.625 | 28 | R95 | 1 / 12.5 | 0.417 | 5.791 | 772.635 | -- | 664.9335 | 779.8214 | -- | 546.1313 | --
| 6.625 | 32 | R95 | 1 / 12.5 | 0.475 | 5.675 | 871.815 | -- | 769.0725 | 879.9239 | -- | 546.1313 | --
| 6.625 | 24 | T95 | 1 / 5 | 0.352 | 5.921 | 659.015 | -- | 545.6325 | 665.1446 | -- | 546.1313 | --
| 6.625 | 28 | T95 | 1 / 5 | 0.417 | 5.791 | 772.635 | -- | 664.9335 | 779.8214 | -- | 546.1313 | --
| 6.625 | 32 | T95 | 1 / 5 | 0.475 | 5.675 | 871.815 | -- | 769.0725 | 879.9239 | -- | 546.1313 | --
| 6.625 | 24 | P110 | 1 / 12.5 | 0.352 | 5.921 | 763.07 | -- | 641.0311 | 786.4874 | 786.4874 | 650.1562 | 702.1688
| 6.625 | 28 | P110 | 1 / 12.5 | 0.417 | 5.791 | 894.63 | -- | 781.1907 | 922.0848 | 922.0848 | 650.1562 | 702.1688
| 6.625 | 32 | P110 | 1 / 12.5 | 0.475 | 5.675 | 1009.47 | -- | 903.5375 | 1040.449 | 1040.449 | 650.1562 | 702.1688
| 6.625 | 24 | P110 | 1 / 5 | 0.352 | 5.921 | 763.07 | -- | 641.0311 | 786.4874 | 786.4874 | 650.1562 | 702.1688
| 6.625 | 28 | P110 | 1 / 5 | 0.417 | 5.791 | 894.63 | -- | 781.1907 | 922.0848 | 922.0848 | 650.1562 | 702.1688
| 6.625 | 32 | P110 | 1 / 5 | 0.475 | 5.675 | 1009.47 | -- | 903.5375 | 1040.449 | 1040.449 | 650.1562 | 702.1688
| 6.625 | 32 | Q125 | 1 / 5 | 0.475 | 5.675 | 1147.125 | -- | 988.8075 | 1137.8656 | -- | -- | --
| 7 | 17 | H40 | 2 / 12.5 | 0.231 | 6.538 | 196.48 | 121.8988 | -- | -- | -- | -- | --
| 7 | 20 | H40 | 2 / 12.5 | 0.272 | 6.456 | 229.96 | 175.6423 | -- | -- | -- | -- | --
| 7 | 20 | J55 | 2 / 12.5 | 0.272 | 6.456 | 316.195 | 233.7475 | -- | -- | -- | -- | --
| 7 | 23 | J55 | 2 / 12.5 | 0.317 | 6.366 | 366.08 | 284.2499 | 312.6972 | 432.067 | 432.067 | 420.945 | 432.067
| 7 | 26 | J55 | 2 / 12.5 | 0.362 | 6.276 | 415.195 | 333.9728 | 367.3963 | 490.0351 | 490.0351 | 420.945 | 490.0351
| 7 | 20 | K55 | 2 / 12.5 | 0.272 | 6.456 | 316.195 | 254.4426 | -- | -- | -- | -- | --
| 7 | 23 | K55 | 2 / 12.5 | 0.317 | 6.366 | 366.08 | 309.4163 | 341.2555 | 521.5772 | 521.5772 | 521.5772 | 521.5772
| 7 | 26 | K55 | 2 / 12.5 | 0.362 | 6.276 | 415.195 | 363.5414 | 400.9501 | 591.5545 | 591.5545 | 533.197 | 533.197
| 7 | 23 | L80* | 1 / 12.5 | 0.317 | 6.366 | 532.48 | -- | 434.7118 | 565.397 | -- | 533.197 | --
| 7 | 26 | L80* | 1 / 12.5 | 0.362 | 6.276 | 603.92 | -- | 510.7544 | 641.2533 | -- | 533.197 | --
| 7 | 29 | L80* | 1 / 12.5 | 0.408 | 6.184 | 675.92 | -- | 587.4783 | 717.7042 | -- | 533.197 | --
| 7 | 32 | L80* | 1 / 12.5 | 0.453 | 6.094 | 745.36 | -- | 661.3069 | 791.4369 | -- | 533.197 | --
| 7 | 35 | L80* | 1 / 12.5 | 0.498 | 6.004 | 813.76 | -- | 734.1989 | 864.0653 | -- | 533.197 | --
| 7 | 38 | L80* | 1 / 12.5 | 0.54 | 5.92 | 876.72 | -- | 801.13 | 930.9173 | -- | 533.197 | --
| 7 | 23 | N80 | 2 / 12.5 | 0.317 | 6.366 | 532.48 | -- | 441.8514 | 587.7746 | -- | 561.26 | --
| 7 | 26 | N80 | 2 / 12.5 | 0.362 | 6.276 | 603.92 | -- | 519.1429 | 666.6332 | -- | 561.26 | --
| 7 | 29 | N80 | 2 / 12.5 | 0.408 | 6.184 | 675.92 | -- | 597.1268 | 746.1099 | -- | 561.26 | --
| 7 | 32 | N80 | 2 / 12.5 | 0.453 | 6.094 | 745.36 | -- | 672.168 | 822.7608 | -- | 561.26 | --
| 7 | 35 | N80 | 2 / 12.5 | 0.498 | 6.004 | 813.76 | -- | 746.2571 | 898.2637 | -- | 561.26 | --
| 7 | 38 | N80 | 2 / 12.5 | 0.54 | 5.92 | 876.72 | -- | 814.2875 | 967.7617 | -- | 561.26 | --
| 7 | 23 | N80 | 1 / 12.5 | 0.317 | 6.366 | 532.48 | -- | 441.8514 | 587.7746 | 587.7746 | 561.26 | 587.7746
| 7 | 26 | N80 | 1 / 12.5 | 0.362 | 6.276 | 603.92 | -- | 519.1429 | 666.6332 | 666.6332 | 561.26 | 666.6332
| 7 | 29 | N80 | 1 / 12.5 | 0.408 | 6.184 | 675.92 | -- | 597.1268 | 746.1099 | 746.1099 | 561.26 | 701.575
| 7 | 32 | N80 | 1 / 12.5 | 0.453 | 6.094 | 745.36 | -- | 672.168 | 822.7608 | 822.7608 | 561.26 | 701.575
| 7 | 35 | N80 | 1 / 12.5 | 0.498 | 6.004 | 813.76 | -- | 746.2571 | 898.2637 | 898.2637 | 561.26 | 701.575
| 7 | 38 | N80 | 1 / 12.5 | 0.54 | 5.92 | 876.72 | -- | 814.2875 | 967.7617 | 967.7617 | 561.26 | 701.575
| 7 | 23 | C90 | 1 / 5 | 0.317 | 6.366 | 599.04 | -- | 479.2339 | 605.3025 | -- | 561.26 | --
| 7 | 26 | C90 | 1 / 5 | 0.362 | 6.276 | 679.41 | -- | 563.0646 | 686.5127 | -- | 561.26 | --
| 7 | 29 | C90 | 1 / 5 | 0.408 | 6.184 | 760.41 | -- | 647.6464 | 768.3595 | -- | 561.26 | --
| 7 | 32 | C90 | 1 / 5 | 0.453 | 6.094 | 838.53 | -- | 729.0363 | 847.2962 | -- | 561.26 | --
| 7 | 35 | C90 | 1 / 5 | 0.498 | 6.004 | 915.48 | -- | 809.3937 | 925.0506 | -- | 561.26 | --
| 7 | 38 | C90 | 1 / 5 | 0.54 | 5.92 | 986.31 | -- | 883.1797 | 996.6211 | -- | 561.26 | --
| 7 | 42.7 | C90 | 1 / 5 | 0.625 | 5.75 | 1126.53 | -- | -- | -- | -- | -- | --
| 7 | 46.4 | C90 | 1 / 5 | 0.687 | 5.626 | 1226.25 | -- | -- | -- | -- | -- | --
| 7 | 50.1 | C90 | 1 / 5 | 0.75 | 5.5 | 1325.34 | -- | -- | -- | -- | -- | --
| 7 | 53.6 | C90 | 1 / 5 | 0.812 | 5.376 | 1420.65 | -- | -- | -- | -- | -- | --
| 7 | 57.1 | C90 | 1 / 5 | 0.875 | 5.25 | 1515.33 | -- | -- | -- | -- | -- | --
| 7 | 23 | R95 | 1 / 12.5 | 0.317 | 6.366 | 632.32 | -- | 505.0647 | 636.444 | -- | 589.323 | --
| 7 | 26 | R95 | 1 / 12.5 | 0.362 | 6.276 | 717.155 | -- | 593.414 | 721.8323 | -- | 589.323 | --
| 7 | 29 | R95 | 1 / 12.5 | 0.408 | 6.184 | 802.655 | -- | 682.5547 | 807.8899 | -- | 589.323 | --
| 7 | 32 | R95 | 1 / 12.5 | 0.453 | 6.094 | 885.115 | -- | 768.3316 | 890.8877 | -- | 589.323 | --
| 7 | 35 | R95 | 1 / 12.5 | 0.498 | 6.004 | 966.34 | -- | 853.0202 | 972.6425 | -- | 589.323 | --
| 7 | 38 | R95 | 1 / 12.5 | 0.54 | 5.92 | 1041.105 | -- | 930.7833 | 1047.8951 | -- | 589.323 | --
| 7 | 23 | T95 | 1 / 5 | 0.317 | 6.366 | 632.32 | -- | 505.0647 | 636.444 | -- | 589.323 | --
| 7 | 26 | T95 | 1 / 5 | 0.362 | 6.276 | 717.155 | -- | 593.414 | 721.8323 | -- | 589.323 | --
| 7 | 29 | T95 | 1 / 5 | 0.408 | 6.184 | 802.655 | -- | 682.5547 | 807.8899 | -- | 589.323 | --
| 7 | 32 | T95 | 1 / 5 | 0.453 | 6.094 | 885.115 | -- | 768.3316 | 890.8877 | -- | 589.323 | --
| 7 | 35 | T95 | 1 / 5 | 0.498 | 6.004 | 966.34 | -- | 853.0202 | 972.6425 | -- | 589.323 | --
| 7 | 38 | T95 | 1 / 5 | 0.54 | 5.92 | 1041.105 | -- | 930.7833 | 1047.8951 | -- | 589.323 | --
| 7 | 42.7 | T95 | 1 / 5 | 0.625 | 5.75 | 1189.115 | -- | -- | -- | -- | -- | --
| 7 | 46.4 | T95 | 1 / 5 | 0.687 | 5.626 | 1294.375 | -- | -- | -- | -- | -- | --
| 7 | 50.1 | T95 | 1 / 5 | 0.75 | 5.5 | 1398.97 | -- | -- | -- | -- | -- | --
| 7 | 53.6 | T95 | 1 / 5 | 0.812 | 5.376 | 1499.575 | -- | -- | -- | -- | -- | --
| 7 | 57.1 | T95 | 1 / 5 | 0.875 | 5.25 | 1599.515 | -- | -- | -- | -- | -- | --
| 7 | 26 | P110 | 1 / 12.5 | 0.362 | 6.276 | 830.39 | -- | 692.8504 | 853.171 | 853.171 | 701.575 | 757.701
| 7 | 29 | P110 | 1 / 12.5 | 0.408 | 6.184 | 929.39 | -- | 796.9281 | 954.8869 | 954.8869 | 701.575 | 757.701
| 7 | 32 | P110 | 1 / 12.5 | 0.453 | 6.094 | 1024.87 | -- | 897.0783 | 1052.9864 | 1052.9864 | 701.575 | 757.701
| 7 | 35 | P110 | 1 / 12.5 | 0.498 | 6.004 | 1118.92 | -- | 995.958 | 1149.6165 | 1149.6165 | 701.575 | 757.701
| 7 | 38 | P110 | 1 / 12.5 | 0.54 | 5.92 | 1205.49 | -- | 1086.7516 | 1238.5615 | 1238.5615 | 701.575 | 757.701
| 7 | 26 | P110 | 1 / 5 | 0.362 | 6.276 | 830.39 | -- | 692.8504 | 853.171 | 853.171 | 701.575 | 757.701
| 7 | 29 | P110 | 1 / 5 | 0.408 | 6.184 | 929.39 | -- | 796.9281 | 954.8869 | 954.8869 | 701.575 | 757.701
| 7 | 32 | P110 | 1 / 5 | 0.453 | 6.094 | 1024.87 | -- | 897.0783 | 1052.9864 | 1052.9864 | 701.575 | 757.701
| 7 | 35 | P110 | 1 / 5 | 0.498 | 6.004 | 1118.92 | -- | 995.958 | 1149.6165 | 1149.6165 | 701.575 | 757.701
| 7 | 38 | P110 | 1 / 5 | 0.54 | 5.92 | 1205.49 | -- | 1086.7516 | 1238.5615 | 1238.5615 | 701.575 | 757.701
| 7 | 35 | Q125 | 1 / 5 | 0.498 | 6.004 | 1271.5 | -- | 1105.7715 | 1258.1938 | -- | -- | --
| 7 | 38 | Q125 | 1 / 5 | 0.54 | 5.92 | 1369.875 | -- | 1206.576 | 1355.5393 | -- | -- | --
| 7.625 | 24 | H40 | 2 / 12.5 | 0.3 | 7.025 | 276.16 | 211.5744 | -- | -- | -- | -- | --
| 7.625 | 26.4 | J55 | 2 / 12.5 | 0.328 | 6.969 | 413.545 | 315.1619 | 346.0841 | 483.4513 | 483.4513 | 483.4513 | 483.4513
| 7.625 | 26.4 | K55 | 2 / 12.5 | 0.328 | 6.969 | 413.545 | 342.024 | 376.5038 | 580.738 | 580.738 | 580.738 | 580.738
| 7.625 | 26.4 | L80* | 1 / 12.5 | 0.328 | 6.969 | 601.52 | -- | 481.9629 | 634.6591 | -- | 634.6591 | --
| 7.625 | 29.7 | L80* | 1 / 12.5 | 0.375 | 6.875 | 683.28 | -- | 566.4801 | 720.9234 | -- | 720.9234 | --
| 7.625 | 33.7 | L80* | 1 / 12.5 | 0.43 | 6.765 | 777.6 | -- | 663.9808 | 820.4397 | -- | 734.635 | --
| 7.625 | 39 | L80* | 1 / 12.5 | 0.5 | 6.625 | 895.36 | -- | 785.712 | 944.6874 | -- | 734.635 | --
| 7.625 | 42.8 | L80* | 1 / 12.5 | 0.562 | 6.501 | 997.6 | -- | 891.3998 | 1052.56 | -- | 734.635 | --
| 7.625 | 45.3 | L80* | 1 / 12.5 | 0.595 | 6.435 | 1051.28 | -- | 946.89 | 1109.1974 | -- | 734.635 | --
| 7.625 | 47.1 | L80* | 1 / 12.5 | 0.625 | 6.375 | 1099.52 | -- | 996.8395 | 1160.095 | -- | 734.635 | --
| 7.625 | 26.4 | N80 | 2 / 12.5 | 0.328 | 6.969 | 601.52 | -- | 489.5678 | 658.9808 | -- | 658.9808 | --
| 7.625 | 29.7 | N80 | 2 / 12.5 | 0.375 | 6.875 | 683.28 | -- | 575.4186 | 748.551 | -- | 748.551 | --
| 7.625 | 33.7 | N80 | 2 / 12.5 | 0.43 | 6.765 | 777.6 | -- | 674.4578 | 851.881 | -- | 773.3 | --
| 7.625 | 39 | N80 | 2 / 12.5 | 0.5 | 6.625 | 895.36 | -- | 798.1098 | 980.8901 | -- | 773.3 | --
| 7.625 | 42.8 | N80 | 2 / 12.5 | 0.562 | 6.501 | 997.6 | -- | 905.4653 | 1092.8967 | -- | 773.3 | --
| 7.625 | 45.3 | N80 | 2 / 12.5 | 0.595 | 6.435 | 1051.28 | -- | 961.8311 | 1151.7045 | -- | 773.3 | --
| 7.625 | 47.1 | N80 | 2 / 12.5 | 0.625 | 6.375 | 1099.52 | -- | 1012.5688 | 1204.5527 | -- | 773.3 | --
| 7.625 | 26.4 | N80 | 1 / 12.5 | 0.328 | 6.969 | 601.52 | -- | 489.5678 | 658.9808 | 658.9808 | 658.9808 | 658.9808
| 7.625 | 29.7 | N80 | 1 / 12.5 | 0.375 | 6.875 | 683.28 | -- | 575.4186 | 748.551 | 748.551 | 748.551 | 748.551
| 7.625 | 33.7 | N80 | 1 / 12.5 | 0.43 | 6.765 | 777.6 | -- | 674.4578 | 851.881 | 851.881 | 773.3 | 851.881
| 7.625 | 39 | N80 | 1 / 12.5 | 0.5 | 6.625 | 895.36 | -- | 798.1098 | 980.8901 | 980.8901 | 773.3 | 966.625
| 7.625 | 42.8 | N80 | 1 / 12.5 | 0.562 | 6.501 | 997.6 | -- | 905.4653 | 1092.8967 | 1092.8967 | 773.3 | 966.625
| 7.625 | 45.3 | N80 | 1 / 12.5 | 0.595 | 6.435 | 1051.28 | -- | 961.8311 | 1151.7045 | 1151.7045 | 773.3 | 966.625
| 7.625 | 47.1 | N80 | 1 / 12.5 | 0.625 | 6.375 | 1099.52 | -- | 1012.5688 | 1204.5527 | 1204.5527 | 773.3 | 966.625
| 7.625 | 26.4 | C90 | 1 / 5 | 0.328 | 6.969 | 676.71 | -- | 531.7515 | 680.5492 | -- | 680.5492 | --
| 7.625 | 29.7 | C90 | 1 / 5 | 0.375 | 6.875 | 768.69 | -- | 624.9996 | 773.051 | -- | 773.051 | --
| 7.625 | 33.7 | C90 | 1 / 5 | 0.43 | 6.765 | 874.8 | -- | 732.5725 | 879.763 | -- | 773.3 | --
| 7.625 | 39 | C90 | 1 / 5 | 0.5 | 6.625 | 1007.28 | -- | 866.879 | 1012.9946 | -- | 773.3 | --
| 7.625 | 42.8 | C90 | 1 / 5 | 0.562 | 6.501 | 1122.3 | -- | 983.4847 | 1128.6672 | -- | 773.3 | --
| 7.625 | 45.3 | C90 | 1 / 5 | 0.595 | 6.435 | 1182.69 | -- | 1044.7073 | 1189.3998 | -- | 773.3 | --
| 7.625 | 47.1 | C90 | 1 / 5 | 0.625 | 6.375 | 1236.96 | -- | 1099.8168 | 1238.42 | -- | 773.3 | --
| 7.625 | 51.2 | C90 | 1 / 5 | 0.687 | 6.251 | 1347.66 | -- | -- | -- | -- | -- | --
| 7.625 | 55.3 | C90 | 1 / 5 | 0.75 | 6.125 | 1457.91 | -- | -- | -- | -- | -- | --
| 7.625 | 26.4 | R95 | 1 / 12.5 | 0.328 | 6.969 | 714.305 | -- | 560.4482 | 715.6551 | -- | 715.6551 | --
| 7.625 | 29.7 | R95 | 1 / 12.5 | 0.375 | 6.875 | 811.395 | -- | 658.7286 | 812.9286 | -- | 811.965 | --
| 7.625 | 33.7 | R95 | 1 / 12.5 | 0.43 | 6.765 | 923.4 | -- | 772.1068 | 925.1453 | -- | 811.965 | --
| 7.625 | 39 | R95 | 1 / 12.5 | 0.5 | 6.625 | 1063.24 | -- | 913.6614 | 1065.2496 | -- | 811.965 | --
| 7.625 | 42.8 | R95 | 1 / 12.5 | 0.562 | 6.501 | 1184.65 | -- | 1036.5599 | 1186.8891 | -- | 811.965 | --
| 7.625 | 45.3 | R95 | 1 / 12.5 | 0.595 | 6.435 | 1248.395 | -- | 1101.0865 | 1250.7545 | -- | 811.965 | --
| 7.625 | 47.1 | R95 | 1 / 12.5 | 0.625 | 6.375 | 1305.68 | -- | 1159.17 | 1300.341 | -- | 811.965 | --
| 7.625 | 26.4 | T95 | 1 / 5 | 0.328 | 6.969 | 714.305 | -- | 560.4482 | 715.6551 | -- | 715.6551 | --
| 7.625 | 29.7 | T95 | 1 / 5 | 0.375 | 6.875 | 811.395 | -- | 658.7286 | 812.9286 | -- | 811.965 | --
| 7.625 | 33.7 | T95 | 1 / 5 | 0.43 | 6.765 | 923.4 | -- | 772.1068 | 925.1453 | -- | 811.965 | --
| 7.625 | 39 | T95 | 1 / 5 | 0.5 | 6.625 | 1063.24 | -- | 913.6614 | 1065.2496 | -- | 811.965 | --
| 7.625 | 42.8 | T95 | 1 / 5 | 0.562 | 6.501 | 1184.65 | -- | 1036.5599 | 1186.8891 | -- | 811.965 | --
| 7.625 | 45.3 | T95 | 1 / 5 | 0.595 | 6.435 | 1248.395 | -- | 1101.0865 | 1250.7545 | -- | 811.965 | --
| 7.625 | 47.1 | T95 | 1 / 5 | 0.625 | 6.375 | 1305.68 | -- | 1159.17 | 1300.341 | -- | 811.965 | --
| 7.625 | 51.2 | T95 | 1 / 5 | 0.687 | 6.251 | 1422.53 | -- | -- | -- | -- | -- | --
| 7.625 | 55.3 | T95 | 1 / 5 | 0.75 | 6.125 | 1538.905 | -- | -- | -- | -- | -- | --
| 7.625 | 29.7 | P110 | 1 / 12.5 | 0.375 | 6.875 | 939.51 | -- | 768.8542 | 960.1888 | 960.1888 | 960.1888 | 960.1888
| 7.625 | 33.7 | P110 | 1 / 12.5 | 0.43 | 6.765 | 1069.2 | -- | 901.1869 | 1092.7333 | 1092.7333 | 966.625 | 1043.955
| 7.625 | 39 | P110 | 1 / 12.5 | 0.5 | 6.625 | 1231.12 | -- | 1066.4064 | 1258.2172 | 1258.2172 | 966.625 | 1043.955
| 7.625 | 42.8 | P110 | 1 / 12.5 | 0.562 | 6.501 | 1371.7 | -- | 1209.851 | 1401.8913 | 1401.8913 | 966.625 | 1043.955
| 7.625 | 45.3 | P110 | 1 / 12.5 | 0.595 | 6.435 | 1445.51 | -- | 1285.1651 | 1477.3259 | 1477.3259 | 966.625 | 1043.955
| 7.625 | 47.1 | P110 | 1 / 12.5 | 0.625 | 6.375 | 1511.84 | -- | 1352.9589 | 1545.1158 | 1545.1158 | 966.625 | 1043.955
| 7.625 | 29.7 | P110 | 1 / 5 | 0.375 | 6.875 | 939.51 | -- | 768.8542 | 960.1888 | 960.1888 | 960.1888 | 960.1888
| 7.625 | 33.7 | P110 | 1 / 5 | 0.43 | 6.765 | 1069.2 | -- | 901.1869 | 1092.7333 | 1092.7333 | 966.625 | 1043.955
| 7.625 | 39 | P110 | 1 / 5 | 0.5 | 6.625 | 1231.12 | -- | 1066.4064 | 1258.2172 | 1258.2172 | 966.625 | 1043.955
| 7.625 | 42.8 | P110 | 1 / 5 | 0.562 | 6.501 | 1371.7 | -- | 1209.851 | 1401.8913 | 1401.8913 | 966.625 | 1043.955
| 7.625 | 45.3 | P110 | 1 / 5 | 0.595 | 6.435 | 1445.51 | -- | 1285.1651 | 1477.3259 | 1477.3259 | 966.625 | 1043.955
| 7.625 | 47.1 | P110 | 1 / 5 | 0.625 | 6.375 | 1511.84 | -- | 1352.9589 | 1545.1158 | 1545.1158 | 966.625 | 1043.955
| 7.625 | 39 | Q125 | 1 / 5 | 0.5 | 6.625 | 1399 | -- | 1194.3558 | 1378.7793 | -- | -- | --
| 7.625 | 42.8 | Q125 | 1 / 5 | 0.562 | 6.501 | 1558.75 | -- | 1355.0112 | 1536.2204 | -- | -- | --
| 7.625 | 45.3 | Q125 | 1 / 5 | 0.595 | 6.435 | 1642.625 | -- | 1439.3615 | 1618.8831 | -- | -- | --
| 7.625 | 47.1 | Q125 | 1 / 5 | 0.625 | 6.375 | 1718 | -- | 1515.2894 | 1671.867 | -- | -- | --
| 7.75 | 46.1 | L80* | 1 / 12.5 | 0.595 | 6.56 | 1069.92 | -- | -- | -- | -- | -- | --
| 7.75 | 46.1 | N80 | 2 / 12.5 | 0.595 | 6.56 | 1069.92 | -- | -- | -- | -- | -- | --
| 7.75 | 46.1 | N80 | 1 / 12.5 | 0.595 | 6.56 | 1069.92 | -- | -- | -- | -- | -- | --
| 7.75 | 46.1 | C90 | 1 / 5 | 0.595 | 6.56 | 1203.66 | -- | -- | -- | -- | -- | --
| 7.75 | 46.1 | R95 | 1 / 12.5 | 0.595 | 6.56 | 1270.53 | -- | -- | -- | -- | -- | --
| 7.75 | 46.1 | T95 | 1 / 5 | 0.595 | 6.56 | 1270.53 | -- | -- | -- | -- | -- | --
| 7.75 | 46.1 | P110 | 1 / 12.5 | 0.595 | 6.56 | 1471.14 | -- | -- | -- | -- | -- | --
| 7.75 | 46.1 | P110 | 1 / 5 | 0.595 | 6.56 | 1471.14 | -- | -- | -- | -- | -- | --
| 7.75 | 46.1 | Q125 | 1 / 5 | 0.595 | 6.56 | 1671.75 | -- | -- | -- | -- | -- | --
| 8.625 | 28 | H40 | 2 / 12.5 | 0.304 | 8.017 | 317.88 | 232.6494 | -- | -- | -- | -- | --
| 8.625 | 32 | H40 | 2 / 12.5 | 0.352 | 7.921 | 365.96 | 279.0096 | -- | -- | -- | -- | --
| 8.625 | 24 | J55 | 2 / 12.5 | 0.264 | 8.097 | 381.37 | 244.0456 | -- | -- | -- | -- | --
| 8.625 | 32 | J55 | 2 / 12.5 | 0.352 | 7.921 | 503.195 | 372.4119 | 417.3658 | 579.2297 | 579.2297 | 579.2297 | 579.2297
| 8.625 | 36 | J55 | 2 / 12.5 | 0.4 | 7.825 | 568.48 | 433.5195 | 485.8498 | 654.3795 | 654.3795 | 654.3795 | 654.3795
| 8.625 | 24 | K55 | 2 / 12.5 | 0.264 | 8.097 | 381.37 | 263.3206 | -- | -- | -- | -- | --
| 8.625 | 32 | K55 | 2 / 12.5 | 0.352 | 7.921 | 503.195 | 402.3488 | 452.2186 | 690.1515 | 690.1515 | 690.1515 | 690.1515
| 8.625 | 36 | K55 | 2 / 12.5 | 0.4 | 7.825 | 568.48 | 468.3687 | 526.4215 | 779.6924 | 779.6924 | 779.6924 | 779.6924
| 8.625 | 36 | L80* | 1 / 12.5 | 0.4 | 7.825 | 826.88 | -- | 678.106 | 863.5361 | -- | 838.5127 | --
| 8.625 | 40 | L80* | 1 / 12.5 | 0.45 | 7.725 | 924.56 | -- | 776.4278 | 965.5463 | -- | 838.5127 | --
| 8.625 | 44 | L80* | 1 / 12.5 | 0.5 | 7.625 | 1021.04 | -- | 873.5416 | 1066.3033 | -- | 838.5127 | --
| 8.625 | 49 | L80* | 1 / 12.5 | 0.557 | 7.511 | 1129.44 | -- | 982.6538 | 1179.5087 | -- | 838.5127 | --
| 8.625 | 36 | N80 | 2 / 12.5 | 0.4 | 7.825 | 826.88 | -- | 688.2489 | 894.8643 | -- | 882.645 | --
| 8.625 | 40 | N80 | 2 / 12.5 | 0.45 | 7.725 | 924.56 | -- | 788.0414 | 1000.5753 | -- | 882.645 | --
| 8.625 | 44 | N80 | 2 / 12.5 | 0.5 | 7.625 | 1021.04 | -- | 886.6078 | 1104.9877 | -- | 882.645 | --
| 8.625 | 49 | N80 | 2 / 12.5 | 0.557 | 7.511 | 1129.44 | -- | 997.3521 | 1222.3001 | -- | 882.645 | --
| 8.625 | 36 | N80 | 1 / 12.5 | 0.4 | 7.825 | 826.88 | -- | 688.2489 | 894.8643 | 894.8643 | 882.645 | 894.8643
| 8.625 | 40 | N80 | 1 / 12.5 | 0.45 | 7.725 | 924.56 | -- | 788.0414 | 1000.5753 | 1000.5753 | 882.645 | 1000.5753
| 8.625 | 44 | N80 | 1 / 12.5 | 0.5 | 7.625 | 1021.04 | -- | 886.6078 | 1104.9877 | 1104.9877 | 882.645 | 1103.3063
| 8.625 | 49 | N80 | 1 / 12.5 | 0.557 | 7.511 | 1129.44 | -- | 997.3521 | 1222.3001 | 1222.3001 | 882.645 | 1103.3063
| 8.625 | 36 | C90 | 1 / 5 | 0.4 | 7.825 | 930.24 | -- | 748.9228 | 928.4018 | -- | 882.645 | --
| 8.625 | 40 | C90 | 1 / 5 | 0.45 | 7.725 | 1040.13 | -- | 857.5126 | 1038.0746 | -- | 882.645 | --
| 8.625 | 44 | C90 | 1 / 5 | 0.5 | 7.625 | 1148.67 | -- | 964.7683 | 1146.4001 | -- | 882.645 | --
| 8.625 | 49 | C90 | 1 / 5 | 0.557 | 7.511 | 1270.62 | -- | 1085.2754 | 1268.1092 | -- | 882.645 | --
| 8.625 | 36 | R95 | 1 / 12.5 | 0.4 | 7.825 | 981.92 | -- | 789.4026 | 976.4987 | -- | 926.7772 | --
| 8.625 | 40 | R95 | 1 / 12.5 | 0.45 | 7.725 | 1097.915 | -- | 903.8617 | 1091.8533 | -- | 926.7772 | --
| 8.625 | 44 | R95 | 1 / 12.5 | 0.5 | 7.625 | 1212.485 | -- | 1016.9148 | 1205.7908 | -- | 926.7772 | --
| 8.625 | 49 | R95 | 1 / 12.5 | 0.557 | 7.511 | 1341.21 | -- | 1143.9354 | 1333.8051 | -- | 926.7772 | --
| 8.625 | 36 | T95 | 1 / 5 | 0.4 | 7.825 | 981.92 | -- | 789.4026 | 976.4987 | -- | 926.7772 | --
| 8.625 | 40 | T95 | 1 / 5 | 0.45 | 7.725 | 1097.915 | -- | 903.8617 | 1091.8533 | -- | 926.7772 | --
| 8.625 | 44 | T95 | 1 / 5 | 0.5 | 7.625 | 1212.485 | -- | 1016.9148 | 1205.7908 | -- | 926.7772 | --
| 8.625 | 49 | T95 | 1 / 5 | 0.557 | 7.511 | 1341.21 | -- | 1143.9354 | 1333.8051 | -- | 926.7772 | --
| 8.625 | 40 | P110 | 1 / 12.5 | 0.45 | 7.725 | 1271.27 | -- | 1054.5229 | 1288.2185 | 1288.2185 | 1103.3063 | 1191.5708
| 8.625 | 44 | P110 | 1 / 12.5 | 0.5 | 7.625 | 1403.93 | -- | 1186.4203 | 1422.6471 | 1422.6471 | 1103.3063 | 1191.5708
| 8.625 | 49 | P110 | 1 / 12.5 | 0.557 | 7.511 | 1552.98 | -- | 1334.6135 | 1573.6842 | 1573.6842 | 1103.3063 | 1191.5708
| 8.625 | 40 | P110 | 1 / 5 | 0.45 | 7.725 | 1271.27 | -- | 1054.5229 | 1288.2185 | 1288.2185 | 1103.3063 | 1191.5708
| 8.625 | 44 | P110 | 1 / 5 | 0.5 | 7.625 | 1403.93 | -- | 1186.4203 | 1422.6471 | 1422.6471 | 1103.3063 | 1191.5708
| 8.625 | 49 | P110 | 1 / 5 | 0.557 | 7.511 | 1552.98 | -- | 1334.6135 | 1573.6842 | 1573.6842 | 1103.3063 | 1191.5708
| 8.625 | 49 | Q125 | 1 / 5 | 0.557 | 7.511 | 1764.75 | -- | 1495.895 | 1727.9805 | -- | -- | --
| 9.625 | 32.3 | H40 | 2 / 12.5 | 0.312 | 9.001 | 365.12 | 253.5339 | -- | -- | -- | -- | --
| 9.625 | 36 | H40 | 2 / 12.5 | 0.352 | 8.921 | 410.16 | 294.375 | -- | -- | -- | -- | --
| 9.625 | 36 | J55 | 2 / 12.5 | 0.352 | 8.921 | 563.97 | 393.5766 | 452.9952 | 639.0716 | 639.0716 | 639.0716 | 639.0716
| 9.625 | 40 | J55 | 2 / 12.5 | 0.395 | 8.835 | 629.97 | 451.7207 | 519.9174 | 713.8605 | 713.8605 | 713.8605 | 713.8605
| 9.625 | 36 | K55 | 2 / 12.5 | 0.352 | 8.921 | 563.97 | 423.414 | 488.9895 | 755.0348 | 755.0348 | 755.0348 | 755.0348
| 9.625 | 40 | K55 | 2 / 12.5 | 0.395 | 8.835 | 629.97 | 485.9662 | 561.2294 | 843.3947 | 843.3947 | 843.3947 | 843.3947
| 9.625 | 40 | L80* | 1 / 12.5 | 0.395 | 8.835 | 916.32 | -- | 727.1374 | 947.0799 | -- | 933.907 | --
| 9.625 | 43.5 | L80* | 1 / 12.5 | 0.435 | 8.755 | 1004.72 | -- | 813.4728 | 1038.4474 | -- | 933.907 | --
| 9.625 | 47 | L80* | 1 / 12.5 | 0.472 | 8.681 | 1085.76 | -- | 892.5485 | 1122.2078 | -- | 933.907 | --
| 9.625 | 53.5 | L80* | 1 / 12.5 | 0.545 | 8.535 | 1243.76 | -- | 1046.6407 | 1285.5117 | -- | 933.907 | --
| 9.625 | 58.4 | L80* | 1 / 12.5 | 0.595 | 8.435 | 1350.32 | -- | 1150.6959 | 1395.6488 | -- | 933.907 | --
| 9.625 | 40 | N80 | 2 / 12.5 | 0.395 | 8.835 | 916.32 | -- | 737.4654 | 979.4634 | -- | 979.4634 | --
| 9.625 | 43.5 | N80 | 2 / 12.5 | 0.435 | 8.755 | 1004.72 | -- | 825.0271 | 1073.955 | -- | 983.06 | --
| 9.625 | 47 | N80 | 2 / 12.5 | 0.472 | 8.681 | 1085.76 | -- | 905.2259 | 1160.5795 | -- | 983.06 | --
| 9.625 | 53.5 | N80 | 2 / 12.5 | 0.545 | 8.535 | 1243.76 | -- | 1061.5068 | 1329.4672 | -- | 983.06 | --
| 9.625 | 58.4 | N80 | 2 / 12.5 | 0.595 | 8.435 | 1350.32 | -- | 1167.04 | 1443.3703 | -- | 983.06 | --
| 9.625 | 40 | N80 | 1 / 12.5 | 0.395 | 8.835 | 916.32 | -- | 737.4654 | 979.4634 | 979.4634 | 979.4634 | 979.4634
| 9.625 | 43.5 | N80 | 1 / 12.5 | 0.435 | 8.755 | 1004.72 | -- | 825.0271 | 1073.955 | 1073.955 | 983.06 | 1073.955
| 9.625 | 47 | N80 | 1 / 12.5 | 0.472 | 8.681 | 1085.76 | -- | 905.2259 | 1160.5795 | 1160.5795 | 983.06 | 1160.5795
| 9.625 | 53.5 | N80 | 1 / 12.5 | 0.545 | 8.535 | 1243.76 | -- | 1061.5068 | 1329.4672 | 1329.4672 | 983.06 | 1228.825
| 9.625 | 58.4 | N80 | 1 / 12.5 | 0.595 | 8.435 | 1350.32 | -- | 1167.04 | 1443.3703 | 1443.3703 | 983.06 | 1228.825
| 9.625 | 40 | C90 | 1 / 5 | 0.395 | 8.835 | 1030.86 | -- | 803.8286 | 1020.9375 | -- | 983.06 | --
| 9.625 | 43.5 | C90 | 1 / 5 | 0.435 | 8.755 | 1130.31 | -- | 899.2698 | 1119.4302 | -- | 983.06 | --
| 9.625 | 47 | C90 | 1 / 5 | 0.472 | 8.681 | 1221.48 | -- | 986.6856 | 1209.7227 | -- | 983.06 | --
| 9.625 | 53.5 | C90 | 1 / 5 | 0.545 | 8.535 | 1399.23 | -- | 1157.03 | 1385.7617 | -- | 983.06 | --
| 9.625 | 58.4 | C90 | 1 / 5 | 0.595 | 8.435 | 1519.11 | -- | 1272.0599 | 1504.4878 | -- | 983.06 | --
| 9.625 | 59.4 | C90 | 1 / 5 | 0.609 | 8.407 | 1552.5 | -- | -- | -- | -- | -- | --
| 9.625 | 64.9 | C90 | 1 / 5 | 0.672 | 8.281 | 1701.09 | -- | -- | -- | -- | -- | --
| 9.625 | 70.3 | C90 | 1 / 5 | 0.734 | 8.157 | 1845.18 | -- | -- | -- | -- | -- | --
| 9.625 | 75.6 | C90 | 1 / 5 | 0.797 | 8.031 | 1989.36 | -- | -- | -- | -- | -- | --
| 9.625 | 40 | R95 | 1 / 12.5 | 0.395 | 8.835 | 1088.13 | -- | 847.3382 | 1074.0581 | -- | 1032.213 | --
| 9.625 | 43.5 | R95 | 1 / 12.5 | 0.435 | 8.755 | 1193.105 | -- | 947.9454 | 1177.6755 | -- | 1032.213 | --
| 9.625 | 47 | R95 | 1 / 12.5 | 0.472 | 8.681 | 1289.34 | -- | 1040.0929 | 1272.666 | -- | 1032.213 | --
| 9.625 | 53.5 | R95 | 1 / 12.5 | 0.545 | 8.535 | 1476.965 | -- | 1219.6576 | 1457.8646 | -- | 1032.213 | --
| 9.625 | 58.4 | R95 | 1 / 12.5 | 0.595 | 8.435 | 1603.505 | -- | 1340.9139 | 1582.7681 | -- | 1032.213 | --
| 9.625 | 40 | T95 | 1 / 5 | 0.395 | 8.835 | 1088.13 | -- | 847.3382 | 1074.0581 | -- | 1032.213 | --
| 9.625 | 43.5 | T95 | 1 / 5 | 0.435 | 8.755 | 1193.105 | -- | 947.9454 | 1177.6755 | -- | 1032.213 | --
| 9.625 | 47 | T95 | 1 / 5 | 0.472 | 8.681 | 1289.34 | -- | 1040.0929 | 1272.666 | -- | 1032.213 | --
| 9.625 | 53.5 | T95 | 1 / 5 | 0.545 | 8.535 | 1476.965 | -- | 1219.6576 | 1457.8646 | -- | 1032.213 | --
| 9.625 | 58.4 | T95 | 1 / 5 | 0.595 | 8.435 | 1603.505 | -- | 1340.9139 | 1582.7681 | -- | 1032.213 | --
| 9.625 | 59.4 | T95 | 1 / 5 | 0.609 | 8.407 | 1638.75 | -- | -- | -- | -- | -- | --
| 9.625 | 64.9 | T95 | 1 / 5 | 0.672 | 8.281 | 1795.595 | -- | -- | -- | -- | -- | --
| 9.625 | 70.3 | T95 | 1 / 5 | 0.734 | 8.157 | 1947.69 | -- | -- | -- | -- | -- | --
| 9.625 | 75.6 | T95 | 1 / 5 | 0.797 | 8.031 | 2099.88 | -- | -- | -- | -- | -- | --
| 9.625 | 43.5 | P110 | 1 / 12.5 | 0.435 | 8.755 | 1381.49 | -- | 1105.2098 | 1387.919 | 1387.919 | 1228.825 | 1327.131
| 9.625 | 47 | P110 | 1 / 12.5 | 0.472 | 8.681 | 1492.92 | -- | 1212.6445 | 1499.8675 | 1499.8675 | 1228.825 | 1327.131
| 9.625 | 53.5 | P110 | 1 / 12.5 | 0.545 | 8.535 | 1710.17 | -- | 1421.9991 | 1718.1286 | 1718.1286 | 1228.825 | 1327.131
| 9.625 | 58.4 | P110 | 1 / 12.5 | 0.595 | 8.435 | 1856.69 | -- | 1563.3718 | 1865.3304 | 1865.3304 | 1228.825 | 1327.131
| 9.625 | 43.5 | P110 | 1 / 5 | 0.435 | 8.755 | 1381.49 | -- | 1105.2098 | 1387.919 | 1387.919 | 1228.825 | 1327.131
| 9.625 | 47 | P110 | 1 / 5 | 0.472 | 8.681 | 1492.92 | -- | 1212.6445 | 1499.8675 | 1499.8675 | 1228.825 | 1327.131
| 9.625 | 53.5 | P110 | 1 / 5 | 0.545 | 8.535 | 1710.17 | -- | 1421.9991 | 1718.1286 | 1718.1286 | 1228.825 | 1327.131
| 9.625 | 58.4 | P110 | 1 / 5 | 0.595 | 8.435 | 1856.69 | -- | 1563.3718 | 1865.3304 | 1865.3304 | 1228.825 | 1327.131
| 9.625 | 47 | Q125 | 1 / 5 | 0.472 | 8.681 | 1696.5 | -- | 1360.1486 | 1650.3257 | -- | -- | --
| 9.625 | 53.5 | Q125 | 1 / 5 | 0.545 | 8.535 | 1943.375 | -- | 1594.9687 | 1890.4814 | -- | -- | --
| 9.625 | 58.4 | Q125 | 1 / 5 | 0.595 | 8.435 | 2109.875 | -- | 1753.5377 | 2052.4497 | -- | -- | --
| 10.75 | 32.75 | H40 | 2 / 12.5 | 0.279 | 10.192 | 367.12 | 205.4582 | -- | -- | -- | -- | --
| 10.75 | 40.5 | H40 | 2 / 12.5 | 0.35 | 10.05 | 457.4 | 313.7199 | -- | -- | -- | -- | --
| 10.75 | 40.5 | J55 | 2 / 12.5 | 0.35 | 10.05 | 628.925 | 420.0623 | -- | 699.9846 | 699.9846 | 699.9846 | 699.9846
| 10.75 | 45.5 | J55 | 2 / 12.5 | 0.4 | 9.95 | 715.33 | 493.0217 | -- | 796.1521 | 796.1521 | 796.1521 | 796.1521
| 10.75 | 51 | J55 | 2 / 12.5 | 0.45 | 9.85 | 800.855 | 565.2381 | -- | 891.3402 | 891.3402 | 822.0113 | 891.3402
| 10.75 | 40.5 | K55 | 2 / 12.5 | 0.35 | 10.05 | 628.925 | 450.2025 | -- | 818.8213 | 818.8213 | 818.8213 | 818.8213
| 10.75 | 45.5 | K55 | 2 / 12.5 | 0.4 | 9.95 | 715.33 | 528.3968 | -- | 931.3153 | 931.3153 | 931.3153 | 931.3153
| 10.75 | 51 | K55 | 2 / 12.5 | 0.45 | 9.85 | 800.855 | 605.7948 | -- | 1042.6635 | 1042.6635 | 1041.2142 | 1041.2142
| 10.75 | 51 | L80* | 1 / 12.5 | 0.45 | 9.85 | 1164.88 | 793.5904 | -- | 1189.8807 | -- | 1041.2142 | --
| 10.75 | 55.5 | L80* | 1 / 12.5 | 0.495 | 9.76 | 1275.76 | 883.9623 | -- | 1303.1404 | -- | 1041.2142 | --
| 10.75 | 51 | N80 | 2 / 12.5 | 0.45 | 9.85 | 1164.88 | 803.7296 | -- | 1227.7115 | -- | 1096.015 | --
| 10.75 | 55.5 | N80 | 2 / 12.5 | 0.495 | 9.76 | 1275.76 | 895.2561 | -- | 1344.5722 | -- | 1096.015 | --
| 10.75 | 51 | N80 | 1 / 12.5 | 0.45 | 9.85 | 1164.88 | 803.7296 | -- | 1227.7115 | 1227.7115 | 1096.015 | 1227.7115
| 10.75 | 55.5 | N80 | 1 / 12.5 | 0.495 | 9.76 | 1275.76 | 895.2561 | -- | 1344.5722 | 1344.5722 | 1096.015 | 1344.5722
| 10.75 | 51 | C90 | 1 / 5 | 0.45 | 9.85 | 1310.49 | 878.8479 | -- | 1286.5984 | -- | 1096.015 | --
| 10.75 | 55.5 | C90 | 1 / 5 | 0.495 | 9.76 | 1435.23 | 978.9286 | -- | 1409.0643 | -- | 1096.015 | --
| 10.75 | 60.7 | C90 | 1 / 5 | 0.545 | 9.66 | 1572.57 | 1089.0464 | -- | 1543.9004 | -- | 1096.015 | --
| 10.75 | 65.7 | C90 | 1 / 5 | 0.595 | 9.56 | 1708.38 | 1198.081 | -- | 1677.2344 | -- | 1096.015 | --
| 10.75 | 73.2 | C90 | 1 / 5 | 0.672 | 9.406 | 1914.84 | -- | -- | -- | -- | -- | --
| 10.75 | 79.2 | C90 | 1 / 5 | 0.734 | 9.282 | 2078.64 | -- | -- | -- | -- | -- | --
| 10.75 | 85.3 | C90 | 1 / 5 | 0.797 | 9.156 | 2242.89 | -- | -- | -- | -- | -- | --
| 10.75 | 51 | R95 | 1 / 12.5 | 0.45 | 9.85 | 1383.295 | 926.5462 | -- | 1353.8727 | -- | 1150.8157 | --
| 10.75 | 55.5 | R95 | 1 / 12.5 | 0.495 | 9.76 | 1514.965 | 1032.0587 | -- | 1482.7421 | -- | 1150.8157 | --
| 10.75 | 51 | T95 | 1 / 5 | 0.45 | 9.85 | 1383.295 | 926.5462 | -- | 1353.8727 | -- | 1150.8157 | --
| 10.75 | 55.5 | T95 | 1 / 5 | 0.495 | 9.76 | 1514.965 | 1032.0587 | -- | 1482.7421 | -- | 1150.8157 | --
| 10.75 | 60.7 | T95 | 1 / 5 | 0.545 | 9.66 | 1659.935 | 1148.1529 | -- | 1624.6286 | -- | 1150.8157 | --
| 10.75 | 65.7 | T95 | 1 / 5 | 0.595 | 9.56 | 1803.29 | 1263.1053 | -- | 1764.9345 | -- | 1150.8157 | --
| 10.75 | 73.2 | T95 | 1 / 5 | 0.672 | 9.406 | 2021.22 | -- | -- | -- | -- | -- | --
| 10.75 | 79.2 | T95 | 1 / 5 | 0.734 | 9.282 | 2194.12 | -- | -- | -- | -- | -- | --
| 10.75 | 85.3 | T95 | 1 / 5 | 0.797 | 9.156 | 2367.495 | -- | -- | -- | -- | -- | --
| 10.75 | 51 | P110 | 1 / 12.5 | 0.45 | 9.85 | 1601.71 | 1079.1764 | -- | 1593.5263 | 1593.5263 | 1370.0187 | 1479.6202
| 10.75 | 55.5 | P110 | 1 / 12.5 | 0.495 | 9.76 | 1754.17 | 1202.07 | -- | 1745.2073 | 1745.2073 | 1370.0187 | 1479.6202
| 10.75 | 60.7 | P110 | 1 / 12.5 | 0.545 | 9.66 | 1922.03 | 1337.2885 | -- | 1912.2096 | 1912.2096 | 1370.0187 | 1479.6202
| 10.75 | 65.7 | P110 | 1 / 12.5 | 0.595 | 9.56 | 2088.02 | 1471.1769 | -- | 2077.3515 | 2077.3515 | 1370.0187 | 1479.6202
| 10.75 | 51 | P110 | 1 / 5 | 0.45 | 9.85 | 1601.71 | 1079.1764 | -- | 1593.5263 | 1593.5263 | 1370.0187 | 1479.6202
| 10.75 | 55.5 | P110 | 1 / 5 | 0.495 | 9.76 | 1754.17 | 1202.07 | -- | 1745.2073 | 1745.2073 | 1370.0187 | 1479.6202
| 10.75 | 60.7 | P110 | 1 / 5 | 0.545 | 9.66 | 1922.03 | 1337.2885 | -- | 1912.2096 | 1912.2096 | 1370.0187 | 1479.6202
| 10.75 | 65.7 | P110 | 1 / 5 | 0.595 | 9.56 | 2088.02 | 1471.1769 | -- | 2077.3515 | 2077.3515 | 1370.0187 | 1479.6202
| 10.75 | 60.7 | Q125 | 1 / 5 | 0.545 | 9.66 | 2184.125 | 1501.9551 | -- | 2108.9977 | -- | -- | --
| 10.75 | 65.7 | Q125 | 1 / 5 | 0.595 | 9.56 | 2372.75 | 1652.3298 | -- | 2291.1346 | -- | -- | --
| 11.75 | 42 | H40 | 2 / 12.5 | 0.333 | 11.084 | 477.76 | 307.4929 | -- | -- | -- | -- | --
| 11.75 | 47 | J55 | 2 / 12.5 | 0.375 | 11 | 737.055 | 476.6274 | -- | 807.1105 | 807.1105 | -- | --
| 11.75 | 54 | J55 | 2 / 12.5 | 0.435 | 10.88 | 850.465 | 567.7376 | -- | 931.2999 | 931.2999 | -- | --
| 11.75 | 60 | J55 | 2 / 12.5 | 0.489 | 10.772 | 951.5 | 648.8619 | -- | 1041.938 | 1041.938 | -- | --
| 11.75 | 47 | K55 | 2 / 12.5 | 0.375 | 11 | 737.055 | 509.1645 | -- | 935.4589 | 935.4589 | -- | --
| 11.75 | 54 | K55 | 2 / 12.5 | 0.435 | 10.88 | 850.465 | 606.4943 | -- | 1079.3971 | 1079.3971 | -- | --
| 11.75 | 60 | K55 | 2 / 12.5 | 0.489 | 10.772 | 951.5 | 693.1566 | -- | 1207.6292 | 1207.6292 | -- | --
| 11.75 | 60 | L80* | 1 / 12.5 | 0.489 | 10.772 | 1384 | 912.5916 | -- | 1398.8093 | -- | -- | --
| 11.75 | 65 | L80* | 1 / 12.5 | 0.534 | 10.682 | 1505.28 | -- | -- | -- | -- | -- | --
| 11.75 | 71 | L80* | 1 / 12.5 | 0.582 | 10.586 | 1633.6 | -- | -- | -- | -- | -- | --
| 11.75 | 60 | N80 | 2 / 12.5 | 0.489 | 10.772 | 1384 | 923.6653 | -- | 1440.2321 | -- | -- | --
| 11.75 | 65 | N80 | 2 / 12.5 | 0.534 | 10.682 | 1505.28 | -- | -- | -- | -- | -- | --
| 11.75 | 71 | N80 | 2 / 12.5 | 0.582 | 10.586 | 1633.6 | -- | -- | -- | -- | -- | --
| 11.75 | 60 | N80 | 1 / 12.5 | 0.489 | 10.772 | 1384 | 923.6653 | -- | 1440.2321 | 1440.2321 | -- | --
| 11.75 | 65 | N80 | 1 / 12.5 | 0.534 | 10.682 | 1505.28 | -- | -- | -- | -- | -- | --
| 11.75 | 71 | N80 | 1 / 12.5 | 0.582 | 10.586 | 1633.6 | -- | -- | -- | -- | -- | --
| 11.75 | 60 | C90 | 1 / 5 | 0.489 | 10.772 | 1557 | 1011.4392 | -- | 1516.7041 | -- | -- | --
| 11.75 | 65 | C90 | 1 / 5 | 0.534 | 10.682 | 1693.44 | -- | -- | -- | -- | -- | --
| 11.75 | 71 | C90 | 1 / 5 | 0.582 | 10.586 | 1837.8 | -- | -- | -- | -- | -- | --
| 11.75 | 60 | R95 | 1 / 12.5 | 0.489 | 10.772 | 1643.5 | 1066.6214 | -- | 1597.1914 | -- | -- | --
| 11.75 | 65 | R95 | 1 / 12.5 | 0.534 | 10.682 | 1787.52 | -- | -- | -- | -- | -- | --
| 11.75 | 71 | R95 | 1 / 12.5 | 0.582 | 10.586 | 1939.9 | -- | -- | -- | -- | -- | --
| 11.75 | 60 | T95 | 1 / 5 | 0.489 | 10.772 | 1643.5 | 1066.3999 | -- | 1596.3629 | -- | -- | --
| 11.75 | 65 | T95 | 1 / 5 | 0.534 | 10.682 | 1787.52 | -- | -- | -- | -- | -- | --
| 11.75 | 71 | T95 | 1 / 5 | 0.582 | 10.586 | 1939.9 | -- | -- | -- | -- | -- | --
| 11.75 | 60 | P110 | 1 / 12.5 | 0.489 | 10.772 | 1903 | 1241.6272 | -- | 1876.7622 | 1876.7622 | -- | --
| 11.75 | 65 | P110 | 1 / 12.5 | 0.534 | 10.682 | 2069.76 | -- | -- | -- | -- | -- | --
| 11.75 | 71 | P110 | 1 / 12.5 | 0.582 | 10.586 | 2246.2 | -- | -- | -- | -- | -- | --
| 11.75 | 60 | P110 | 1 / 5 | 0.489 | 10.772 | 1903 | 1241.6272 | -- | 1876.7622 | 1876.7622 | -- | --
| 11.75 | 65 | P110 | 1 / 5 | 0.534 | 10.682 | 2069.76 | -- | -- | -- | -- | -- | --
| 11.75 | 71 | P110 | 1 / 5 | 0.582 | 10.586 | 2246.2 | -- | -- | -- | -- | -- | --
| 11.75 | 60 | Q125 | 1 / 5 | 0.489 | 10.772 | 2162.5 | 1395.3483 | -- | 2074.3158 | -- | -- | --
| 11.75 | 65 | Q125 | 1 / 5 | 0.534 | 10.682 | 2352 | -- | -- | -- | -- | -- | --
| 11.75 | 71 | Q125 | 1 / 5 | 0.582 | 10.586 | 2552.5 | -- | -- | -- | -- | -- | --
| 13.375 | 48 | H40 | 2 / 12.5 | 0.33 | 12.715 | 540.96 | 322.0914 | -- | -- | -- | -- | --
| 13.375 | 54.5 | J55 | 2 / 12.5 | 0.38 | 12.615 | 853.27 | 514.2233 | -- | 909.4994 | 909.4994 | -- | --
| 13.375 | 61 | J55 | 2 / 12.5 | 0.43 | 12.515 | 961.785 | 595.1552 | -- | 1025.1654 | 1025.1654 | -- | --
| 13.375 | 68 | J55 | 2 / 12.5 | 0.48 | 12.415 | 1069.475 | 675.4718 | -- | 1139.9521 | 1139.9521 | -- | --
| 13.375 | 54.5 | K55 | 2 / 12.5 | 0.38 | 12.615 | 853.27 | 546.8145 | -- | 1037.5426 | 1037.5426 | -- | --
| 13.375 | 61 | K55 | 2 / 12.5 | 0.43 | 12.515 | 961.785 | 632.8758 | -- | 1169.4925 | 1169.4925 | -- | --
| 13.375 | 68 | K55 | 2 / 12.5 | 0.48 | 12.415 | 1069.475 | 718.2829 | -- | 1300.4393 | 1300.4393 | -- | --
| 13.375 | 68 | L80* | 1 / 12.5 | 0.48 | 12.415 | 1555.6 | 952.3422 | -- | 1545.0416 | -- | -- | --
| 13.375 | 72 | L80* | 1 / 12.5 | 0.514 | 12.347 | 1661.44 | 1028.8557 | -- | 1650.1632 | -- | -- | --
| 13.375 | 68 | N80 | 2 / 12.5 | 0.48 | 12.415 | 1555.6 | 963.0449 | -- | 1585.1634 | -- | -- | --
| 13.375 | 72 | N80 | 2 / 12.5 | 0.514 | 12.347 | 1661.44 | 1040.4184 | -- | 1693.0148 | -- | -- | --
| 13.375 | 68 | N80 | 1 / 12.5 | 0.48 | 12.415 | 1555.6 | 963.0449 | -- | 1585.1634 | 1585.1634 | -- | --
| 13.375 | 72 | N80 | 1 / 12.5 | 0.514 | 12.347 | 1661.44 | 1040.4184 | -- | 1693.0148 | 1693.0148 | -- | --
| 13.375 | 68 | C90 | 1 / 5 | 0.48 | 12.415 | 1750.05 | 1056.6687 | -- | 1683.0043 | -- | -- | --
| 13.375 | 72 | C90 | 1 / 5 | 0.514 | 12.347 | 1869.12 | 1141.5641 | -- | 1797.5127 | -- | -- | --
| 13.375 | 68 | R95 | 1 / 12.5 | 0.48 | 12.415 | 1847.275 | 1114.1833 | -- | 1772.0466 | -- | -- | --
| 13.375 | 72 | R95 | 1 / 12.5 | 0.514 | 12.347 | 1972.96 | 1203.6996 | -- | 1892.6132 | -- | -- | --
| 13.375 | 68 | T95 | 1 / 5 | 0.48 | 12.415 | 1847.275 | 1114.1833 | -- | 1772.0466 | -- | -- | --
| 13.375 | 72 | T95 | 1 / 5 | 0.514 | 12.347 | 1972.96 | 1203.6996 | -- | 1892.6132 | -- | -- | --
| 13.375 | 68 | P110 | 1 / 12.5 | 0.48 | 12.415 | 2138.95 | 1296.6169 | -- | 2079.2952 | 2079.2952 | -- | --
| 13.375 | 72 | P110 | 1 / 12.5 | 0.514 | 12.347 | 2284.48 | 1400.7904 | -- | 2220.7664 | 2220.7664 | -- | --
| 13.375 | 68 | P110 | 1 / 5 | 0.48 | 12.415 | 2138.95 | 1296.6169 | -- | 2079.2952 | 2079.2952 | -- | --
| 13.375 | 72 | P110 | 1 / 5 | 0.514 | 12.347 | 2284.48 | 1400.7904 | -- | 2220.7664 | 2220.7664 | -- | --
| 13.375 | 72 | Q125 | 1 / 5 | 0.514 | 12.347 | 2596 | 1575.5278 | -- | 2463.2163 | -- | -- | --
| 16 | 65 | H40 | 2 / 12.5 | 0.375 | 15.25 | 736.32 | 438.8705 | -- | -- | -- | -- | --
| 16 | 75 | J55 | 2 / 12.5 | 0.438 | 15.124 | 1177.77 | 710.1392 | -- | 1199.926 | 1199.926 | -- | --
| 16 | 84 | J55 | 2 / 12.5 | 0.495 | 15.01 | 1326.16 | 817.4877 | -- | 1351.1074 | 1351.1074 | -- | --
| 16 | 109 | J55 | 2 / 12.5 | 0.656 | 14.688 | 1739.21 | -- | -- | -- | -- | -- | --
| 16 | 75 | K55 | 2 / 12.5 | 0.438 | 15.124 | 1177.77 | 751.5413 | -- | 1330.86 | 1330.86 | -- | --
| 16 | 84 | K55 | 2 / 12.5 | 0.495 | 15.01 | 1326.16 | 865.1484 | -- | 1498.5382 | 1498.5382 | -- | --
| 16 | 109 | K55 | 2 / 12.5 | 0.656 | 14.688 | 1739.21 | -- | -- | -- | -- | -- | --
| 16 | 109 | L80* | 1 / 12.5 | 0.656 | 14.688 | 2529.76 | -- | -- | -- | -- | -- | --
| 16 | 109 | N80 | 2 / 12.5 | 0.656 | 14.688 | 2529.76 | -- | -- | -- | -- | -- | --
| 16 | 109 | N80 | 1 / 12.5 | 0.656 | 14.688 | 2529.76 | -- | -- | -- | -- | -- | --
| 16 | 109 | R95 | 1 / 12.5 | 0.656 | 14.688 | 3004.09 | -- | -- | -- | -- | -- | --
| 16 | 109 | P110 | 1 / 12.5 | 0.656 | 14.688 | 3478.42 | -- | -- | -- | -- | -- | --
| 16 | 109 | P110 | 1 / 5 | 0.656 | 14.688 | 3478.42 | -- | -- | -- | -- | -- | --
| 16 | 109 | Q125 | 1 / 5 | 0.656 | 14.688 | 3952.75 | -- | -- | -- | -- | -- | --
| 18.625 | 87.5 | H40 | 2 / 12.5 | 0.435 | 17.755 | 994.32 | 559.3325 | -- | -- | -- | -- | --
| 18.625 | 87.5 | J55 | 2 / 12.5 | 0.435 | 17.755 | 1367.19 | 754.0382 | -- | 1328.5324 | 1328.5324 | -- | --
| 18.625 | 87.5 | K55 | 2 / 12.5 | 0.435 | 17.755 | 1367.19 | 794.1556 | -- | 1427.3538 | 1427.3538 | -- | --
| 20 | 94 | H40 | 2 / 12.5 | 0.438 | 19.124 | 1076.72 | 580.8217 | 672.7345 | -- | -- | -- | --
| 20 | 94 | J55 | 2 / 12.5 | 0.438 | 19.124 | 1480.49 | 783.1928 | 906.5705 | 1402.1131 | 1402.1131 | -- | --
| 20 | 106.5 | J55 | 2 / 12.5 | 0.5 | 19 | 1684.705 | 912.6845 | 1056.4612 | 1595.517 | 1595.517 | -- | --
| 20 | 133 | J55 | 2 / 12.5 | 0.635 | 18.73 | 2124.76 | 1191.7211 | 1379.455 | 2012.2756 | 2012.2756 | -- | --
| 20 | 94 | K55 | 2 / 12.5 | 0.438 | 19.124 | 1480.49 | 823.0767 | 954.8333 | 1478.9644 | 1478.9644 | -- | --
| 20 | 106.5 | K55 | 2 / 12.5 | 0.5 | 19 | 1684.705 | 959.1627 | 1112.7037 | 1682.969 | 1682.969 | -- | --
| 20 | 133 | K55 | 2 / 12.5 | 0.635 | 18.73 | 2124.76 | 1252.4092 | 1452.8926 | 2122.5706 | 2122.5706 | -- | --