## Table K.4 (SI)
Table K.4 - Performance Property Calculations for External & Internal Pressure for Tubing (SI units) | [14 empty] | Table K4 - continued
1 | 2 | 3 | 4 | 5 | 6 | 7 | 8 | 9 | 10 | 11 | 12 | 13 | 14 | 15 | 16 | 17 | 18 | 19 | 20 | 21 | 22 | 23 | 24
Corresponding Equation Numbers or Clause a | [14 empty] | Clause 8 | 10 | 9 | 8 | 14 | 10;66 | 10;66 | 10;66 | 10;66
[9 empty] | Threaded and Coupled | [6 empty] | Internal Pressure
[10 empty] | Coupling Outside Diameter | [5 empty] | Pipe Body |  |  |  | Connection
Label 1 | Label 2 | Label 2 | Label 2 | [7 empty] | Upset |  | Integral Joint |  |  | Internal Yield |  |  | Ductile
| Threaded and |  |  |  |  | Material / | Wall | Inside |  |  |  | Special |  | Outside |  |  | Lame' - Von Mises |  | Rupture |  | Upset
Outside | Coupled |  | Integral |  | Outside | Insp Notch | Thickness | Diameter | Drift | Non-Upset | Regular | Clearance | Drift | Diameter | Collapse | API | Open | Capped | Capped |  |  | Special | Integral
Diameter | Non-Upset | Upset | Joint |  | Diameter | Ka / aN | t | d | Diameter | W | W | Wc | Diameter | of Box | Resistance | Historical | End | End | End | Non-Upset | Regular | Clearance | Joint
Size | Weight | Weight | Weight | Grade | in. | / % | mm | mm | mm | mm | mm | mm | mm | mm | MPa | MPa | MPa | MPa | MPa | MPa | MPa | MPa | MPa
1.05 | 1.14 | 1.2 | -- | H40 | 1.05 | 2 / 12,5 | 2.8702 | 20.9296 | 18.5483 | 33.3502 | 42.164 | -- | -- | -- | 52.9152 | 51.8817 | 50.7104 | 54.1554 | 59.0473 | 51.8817 | 51.8817 | -- | --
1.05 | -- | 1.54 | -- | H40 | 1.05 | 2 / 12,5 | 3.9116 | 18.8468 | 16.4656 | -- | 42.164 | -- | -- | -- | 68.9689 | 70.7603 | 67.7976 | 71.0359 | 82.6111 | -- | 64.9038 | -- | --
1.05 | 1.14 | 1.2 | -- | J55 | 1.05 | 2 / 12,5 | 2.8702 | 20.9296 | 18.5483 | 33.3502 | 42.164 | -- | -- | -- | 72.7584 | 71.3804 | 69.7957 | 74.4809 | 74.3431 | 71.3804 | 71.3804 | -- | --
1.05 | -- | 1.54 | -- | J55 | 1.05 | 2 / 12,5 | 3.9116 | 18.8468 | 16.4656 | -- | 42.164 | -- | -- | -- | 94.8753 | 97.2868 | 93.2906 | 97.7002 | 104.039 | -- | 89.2255 | -- | --
1.05 | 1.14 | 1.2 | -- | L80* | 1.05 | 1 / 12,5 | 2.8702 | 20.9296 | 18.5483 | 33.3502 | 42.164 | -- | -- | -- | 105.8993 | 103.8323 | 101.4897 | 108.3797 | 116.0965 | 103.8323 | 103.8323 | -- | --
1.05 | -- | 1.54 | -- | L80* | 1.05 | 1 / 12,5 | 3.9116 | 18.8468 | 16.4656 | -- | 42.164 | -- | -- | -- | 137.9378 | 141.4517 | 135.6641 | 142.1407 | 163.4997 | -- | 129.8076 | -- | --
1.05 | 1.14 | 1.2 | -- | N80 | 1.05 | 2 / 12,5 | 2.8702 | 20.9296 | 18.5483 | 33.3502 | 42.164 | -- | -- | -- | 105.8993 | 103.8323 | 101.4897 | 108.3797 | 100.3873 | 103.8323 | 103.8323 | -- | --
1.05 | -- | 1.54 | -- | N80 | 1.05 | 2 / 12,5 | 3.9116 | 18.8468 | 16.4656 | -- | 42.164 | -- | -- | -- | 137.9378 | 141.4517 | 135.6641 | 142.1407 | 140.4871 | -- | 129.8076 | -- | --
1.05 | 1.14 | 1.2 | -- | N80 | 1.05 | 1 / 12,5 | 2.8702 | 20.9296 | 18.5483 | 33.3502 | 42.164 | -- | -- | -- | 105.8993 | 103.8323 | 101.4897 | 108.3797 | 122.2286 | 103.8323 | 103.8323 | -- | --
1.05 | -- | 1.54 | -- | N80 | 1.05 | 1 / 12,5 | 3.9116 | 18.8468 | 16.4656 | -- | 42.164 | -- | -- | -- | 137.9378 | 141.4517 | 135.6641 | 142.1407 | 172.0433 | -- | 129.8076 | -- | --
1.05 | 1.14 | 1.2 | -- | C90 | 1.05 | 1 / 5 | 2.8702 | 20.9296 | 18.5483 | 33.3502 | 42.164 | -- | -- | -- | 119.1281 | 116.7855 | 114.1673 | 121.8841 | 136.3531 | 116.7855 | 116.7855 | -- | --
1.05 | -- | 1.54 | -- | C90 | 1.05 | 1 / 5 | 3.9116 | 18.8468 | 16.4656 | -- | 42.164 | -- | -- | -- | 155.2317 | 159.159 | 152.6135 | 159.9169 | 192.5755 | -- | 146.068 | -- | --
1.05 | 1.14 | 1.2 | -- | T95 | 1.05 | 1 / 5 | 2.8702 | 20.9296 | 18.5483 | 33.3502 | 42.164 | -- | -- | -- | 125.7425 | 123.2621 | 120.5061 | 128.7052 | 143.6565 | 123.2621 | 123.2621 | -- | --
1.05 | -- | 1.54 | -- | T95 | 1.05 | 1 / 5 | 3.9116 | 18.8468 | 16.4656 | -- | 42.164 | -- | -- | -- | 163.8442 | 167.9782 | 161.0882 | 168.805 | 202.9105 | -- | 154.1982 | -- | --
1.05 | -- | 1.54 | -- | P110 | 1.05 | 1 / 12,5 | 3.9116 | 18.8468 | 16.4656 | -- | 42.164 | -- | -- | -- | 189.6817 | 194.5047 | 186.5123 | 195.4004 | 218.3441 | -- | 178.5199 | -- | --
1.05 | -- | 1.54 | -- | P110 | 1.05 | 1 / 5 | 3.9116 | 18.8468 | 16.4656 | -- | 42.164 | -- | -- | -- | 189.6817 | 194.5047 | 186.5123 | 195.4004 | 243.1481 | -- | 178.5199 | -- | --
1.315 | 1.7 | 1.8 | 1.72 | H40 | 1.315 | 2 / 12,5 | 3.3782 | 26.6446 | 24.2633 | 42.164 | 48.26 | -- | 24.257 | 39.37 | 50.0903 | 48.7812 | 47.8166 | 51.2616 | 55.2578 | 48.7812 | 48.7812 | -- | 48.7812
1.315 | -- | 2.24 | -- | H40 | 1.315 | 2 / 12,5 | 4.5466 | 24.3078 | 21.9265 | -- | 48.26 | -- | -- | -- | 64.8349 | 65.6617 | 63.3191 | 66.6263 | 76.1345 | -- | 65.6617 | -- | --
1.315 | 1.7 | 1.8 | 1.72 | J55 | 1.315 | 2 / 12,5 | 3.3782 | 26.6446 | 24.2633 | 42.164 | 48.26 | -- | 24.257 | 39.37 | 68.9 | 67.0397 | 65.7306 | 70.4158 | 69.589 | 67.0397 | 67.0397 | -- | 67.0397
1.315 | -- | 2.24 | -- | J55 | 1.315 | 2 / 12,5 | 4.5466 | 24.3078 | 21.9265 | -- | 48.26 | -- | -- | -- | 89.1566 | 90.259 | 87.0896 | 91.637 | 95.9088 | -- | 90.259 | -- | --
1.315 | 1.7 | 1.8 | 1.72 | L80 9Cr | 1.315 | 2 / 12,5 | 3.3782 | 26.6446 | 24.2633 | 42.164 | 48.26 | -- | 24.257 | 39.37 | 100.2495 | 97.5624 | 95.6332 | 102.4543 | 89.2255 | 97.5624 | 97.5624 | -- | 97.5624
1.315 | -- | 2.24 | -- | L80 9Cr | 1.315 | 2 / 12,5 | 4.5466 | 24.3078 | 21.9265 | -- | 48.26 | -- | -- | -- | 129.6009 | 131.3234 | 126.6382 | 133.3215 | 122.9865 | -- | 131.3234 | -- | --
1.315 | 1.7 | 1.8 | 1.72 | L80* | 1.315 | 1 / 12,5 | 3.3782 | 26.6446 | 24.2633 | 42.164 | 48.26 | -- | 24.257 | 39.37 | 100.2495 | 97.5624 | 95.6332 | 102.4543 | 108.5864 | 97.5624 | 97.5624 | -- | 97.5624
1.315 | -- | 2.24 | -- | L80* | 1.315 | 1 / 12,5 | 4.5466 | 24.3078 | 21.9265 | -- | 48.26 | -- | -- | -- | 129.6009 | 131.3234 | 126.6382 | 133.3215 | 150.4087 | -- | 131.3234 | -- | --
1.315 | 1.7 | 1.8 | 1.72 | N80 | 1.315 | 2 / 12,5 | 3.3782 | 26.6446 | 24.2633 | 42.164 | 48.26 | -- | 24.257 | 39.37 | 100.2495 | 97.5624 | 95.6332 | 102.4543 | 93.9107 | 97.5624 | 97.5624 | -- | 97.5624
1.315 | -- | 2.24 | -- | N80 | 1.315 | 2 / 12,5 | 4.5466 | 24.3078 | 21.9265 | -- | 48.26 | -- | -- | -- | 129.6009 | 131.3234 | 126.6382 | 133.3215 | 129.4631 | -- | 131.3234 | -- | --
1.315 | 1.7 | 1.8 | 1.72 | N80 | 1.315 | 1 / 12,5 | 3.3782 | 26.6446 | 24.2633 | 42.164 | 48.26 | -- | 24.257 | 39.37 | 100.2495 | 97.5624 | 95.6332 | 102.4543 | 114.3051 | 97.5624 | 97.5624 | -- | 97.5624
1.315 | -- | 2.24 | -- | N80 | 1.315 | 1 / 12,5 | 4.5466 | 24.3078 | 21.9265 | -- | 48.26 | -- | -- | -- | 129.6009 | 131.3234 | 126.6382 | 133.3215 | 158.2633 | -- | 131.3234 | -- | --
1.315 | 1.7 | 1.8 | 1.72 | C90 | 1.315 | 1 / 5 | 3.3782 | 26.6446 | 24.2633 | 42.164 | 48.26 | -- | 24.257 | 39.37 | 112.7204 | 109.7577 | 107.5529 | 115.2697 | 127.3961 | 109.7577 | 109.7577 | -- | 109.7577
1.315 | -- | 2.24 | -- | C90 | 1.315 | 1 / 5 | 4.5466 | 24.3078 | 21.9265 | -- | 48.26 | -- | -- | -- | 145.8613 | 147.7216 | 142.4852 | 149.9953 | 177.0041 | -- | 147.7216 | -- | --
1.315 | 1.7 | 1.8 | 1.72 | T95 | 1.315 | 1 / 5 | 3.3782 | 26.6446 | 24.2633 | 42.164 | 48.26 | -- | 24.257 | 39.37 | 118.9903 | 115.8209 | 113.5472 | 121.6774 | 134.2172 | 115.8209 | 115.8209 | -- | 115.8209
1.315 | -- | 2.24 | -- | T95 | 1.315 | 1 / 5 | 4.5466 | 24.3078 | 21.9265 | -- | 48.26 | -- | -- | -- | 153.9226 | 155.9207 | 150.4087 | 158.2633 | 186.5123 | -- | 155.9207 | -- | --
1.315 | -- | 2.24 | -- | P110 | 1.315 | 1 / 12,5 | 4.5466 | 24.3078 | 21.9265 | -- | 48.26 | -- | -- | -- | 178.2443 | 180.518 | 174.1103 | 183.274 | 200.8435 | -- | 180.518 | -- | --
1.315 | -- | 2.24 | -- | P110 | 1.315 | 1 / 5 | 4.5466 | 24.3078 | 21.9265 | -- | 48.26 | -- | -- | -- | 178.2443 | 180.518 | 174.1103 | 183.274 | 223.5116 | -- | 180.518 | -- | --
1.66 | -- | -- | 2.1 | H40 | 1.66 | 2 / 12,5 | 3.175 | 35.814 | 33.4327 | -- | -- | -- | 32.6644 | 47.752 | 38.3773 | 36.3103 | 35.8969 | 39.0663 | 40.4443 | -- | -- | -- | 36.3103
1.66 | 2.3 | 2.4 | 2.33 | H40 | 1.66 | 2 / 12,5 | 3.556 | 35.052 | 32.6707 | 52.1716 | 55.88 | -- | 32.6644 | 47.752 | 42.5802 | 40.651 | 40.0998 | 43.407 | 45.5429 | 40.651 | 40.651 | -- | 40.0309
1.66 | -- | 3.07 | -- | H40 | 1.66 | 2 / 12,5 | 4.8514 | 32.4612 | 30.08 | -- | 55.88 | -- | -- | -- | 56.1535 | 55.4645 | 54.0865 | 57.5315 | 63.4569 | -- | 55.4645 | -- | --
1.66 | -- | -- | 2.1 | J55 | 1.66 | 2 / 12,5 | 3.175 | 35.814 | 33.4327 | -- | -- | -- | 32.6644 | 47.752 | 52.7774 | 49.9525 | 49.4013 | 53.742 | 50.9171 | -- | -- | -- | 49.9525
1.66 | 2.3 | 2.4 | 2.33 | J55 | 1.66 | 2 / 12,5 | 3.556 | 35.052 | 32.6707 | 52.1716 | 55.88 | -- | 32.6644 | 47.752 | 58.4961 | 55.9468 | 55.1889 | 59.6674 | 57.3937 | 55.9468 | 55.9468 | -- | 55.0511
1.66 | -- | 3.07 | -- | J55 | 1.66 | 2 / 12,5 | 4.8514 | 32.4612 | 30.08 | -- | 55.88 | -- | -- | -- | 77.168 | 76.2723 | 74.3431 | 79.0972 | 79.924 | -- | 76.2723 | -- | --
1.66 | 2.3 | 2.4 | 2.33 | L80* | 1.66 | 1 / 12,5 | 3.556 | 35.052 | 32.6707 | 52.1716 | 55.88 | -- | 32.6644 | 47.752 | 85.1604 | 81.3709 | 80.1996 | 86.814 | 89.2944 | 81.3709 | 81.3709 | -- | 80.0618
1.66 | -- | 3.07 | -- | L80* | 1.66 | 1 / 12,5 | 4.8514 | 32.4612 | 30.08 | -- | 55.88 | -- | -- | -- | 112.2381 | 110.9979 | 108.173 | 114.9941 | 124.9157 | -- | 110.9979 | -- | --
1.66 | 2.3 | 2.4 | 2.33 | N80 | 1.66 | 2 / 12,5 | 3.556 | 35.052 | 32.6707 | 52.1716 | 55.88 | -- | 32.6644 | 47.752 | 85.1604 | 81.3709 | 80.1996 | 86.814 | 77.4436 | 81.3709 | 81.3709 | -- | 80.0618
1.66 | -- | 3.07 | -- | N80 | 1.66 | 2 / 12,5 | 4.8514 | 32.4612 | 30.08 | -- | 55.88 | -- | -- | -- | 112.2381 | 110.9979 | 108.173 | 114.9941 | 107.8974 | -- | 110.9979 | -- | --
1.66 | 2.3 | 2.4 | 2.33 | N80 | 1.66 | 1 / 12,5 | 3.556 | 35.052 | 32.6707 | 52.1716 | 55.88 | -- | 32.6644 | 47.752 | 85.1604 | 81.3709 | 80.1996 | 86.814 | 93.9796 | 81.3709 | 81.3709 | -- | 80.0618
1.66 | -- | 3.07 | -- | N80 | 1.66 | 1 / 12,5 | 4.8514 | 32.4612 | 30.08 | -- | 55.88 | -- | -- | -- | 112.2381 | 110.9979 | 108.173 | 114.9941 | 131.4612 | -- | 110.9979 | -- | --
1.66 | 2.3 | 2.4 | 2.33 | C90 | 1.66 | 1 / 5 | 3.556 | 35.052 | 32.6707 | 52.1716 | 55.88 | -- | 32.6644 | 47.752 | 95.771 | 91.4992 | 90.259 | 97.6313 | 104.6591 | 91.4992 | 91.4992 | -- | 90.0523
1.66 | -- | 3.07 | -- | C90 | 1.66 | 1 / 5 | 4.8514 | 32.4612 | 30.08 | -- | 55.88 | -- | -- | -- | 126.2937 | 124.8468 | 121.6774 | 129.3942 | 146.757 | -- | 124.8468 | -- | --
1.66 | 2.3 | 2.4 | 2.33 | T95 | 1.66 | 1 / 5 | 3.556 | 35.052 | 32.6707 | 52.1716 | 55.88 | -- | 32.6644 | 47.752 | 101.0763 | 96.5978 | 95.2887 | 103.0744 | 110.24 | 96.5978 | 96.5978 | -- | 95.082
1.66 | -- | 3.07 | -- | T95 | 1.66 | 1 / 5 | 4.8514 | 32.4612 | 30.08 | -- | 55.88 | -- | -- | -- | 133.3215 | 131.8057 | 128.4296 | 136.5598 | 154.6116 | -- | 131.8057 | -- | --
1.66 | -- | 3.07 | -- | P110 | 1.66 | 1 / 12,5 | 4.8514 | 32.4612 | 30.08 | -- | 55.88 | -- | -- | -- | 154.336 | 152.6135 | 148.6862 | 158.1255 | 166.8758 | -- | 152.6135 | -- | --
1.66 | -- | 3.07 | -- | P110 | 1.66 | 1 / 5 | 4.8514 | 32.4612 | 30.08 | -- | 55.88 | -- | -- | -- | 154.336 | 152.6135 | 148.6862 | 158.1255 | 185.2721 | -- | 152.6135 | -- | --
1.9 | -- | -- | 2.4 | H40 | 1.9 | 2 / 12,5 | 3.175 | 41.91 | 39.5288 | -- | -- | -- | 38.5064 | 53.594 | 33.8988 | 31.7629 | 31.4873 | 34.45 | 35.139 | -- | -- | -- | 31.7629
1.9 | 2.75 | 2.9 | 2.76 | H40 | 1.9 | 2 / 12,5 | 3.683 | 40.894 | 38.5127 | 55.88 | 63.5 | -- | 38.5064 | 53.594 | 38.8596 | 36.7926 | 36.3792 | 39.5486 | 40.9955 | 36.7926 | 36.7926 | -- | 35.4146
1.9 | -- | 3.73 | -- | H40 | 1.9 | 2 / 12,5 | 5.08 | 38.1 | 35.7188 | -- | 63.5 | -- | -- | -- | 51.8817 | 50.7793 | 49.6769 | 53.1219 | 57.6693 | -- | 50.7793 | -- | --
1.9 | -- | -- | 2.4 | J55 | 1.9 | 2 / 12,5 | 3.175 | 41.91 | 39.5288 | -- | -- | -- | 38.5064 | 53.594 | 45.7496 | 43.6137 | 43.2692 | 47.4032 | 44.2338 | -- | -- | -- | 43.6137
1.9 | 2.75 | 2.9 | 2.76 | J55 | 1.9 | 2 / 12,5 | 3.683 | 40.894 | 38.5127 | 55.88 | 63.5 | -- | 38.5064 | 53.594 | 53.3975 | 50.6415 | 50.0214 | 54.431 | 51.675 | 50.6415 | 50.6415 | -- | 48.6434
1.9 | -- | 3.73 | -- | J55 | 1.9 | 2 / 12,5 | 5.08 | 38.1 | 35.7188 | -- | 63.5 | -- | -- | -- | 71.3804 | 69.7957 | 68.2799 | 73.034 | 72.6206 | -- | 69.7957 | -- | --
1.9 | 2.75 | 2.9 | 2.76 | L80* | 1.9 | 1 / 12,5 | 3.683 | 40.894 | 38.5127 | 55.88 | 63.5 | -- | 38.5064 | 53.594 | 77.7192 | 73.5852 | 72.7584 | 79.1661 | 80.2685 | 73.5852 | 73.5852 | -- | 70.7603
1.9 | -- | 3.73 | -- | L80* | 1.9 | 1 / 12,5 | 5.08 | 38.1 | 35.7188 | -- | 63.5 | -- | -- | -- | 103.8323 | 101.5586 | 99.3538 | 106.2438 | 113.3405 | -- | 101.5586 | -- | --
1.9 | 4.42 | -- | -- | L80* | 1.9 | 1 / 12,5 | 6.35 | 35.56 | 33.1788 | -- | -- | -- | -- | -- | 125.9492 | 126.9138 | 122.7109 | 129.4631 | 144.8278 | -- | -- | -- | --
1.9 | 5.15 | -- | -- | L80* | 1.9 | 1 / 12,5 | 7.62 | 33.02 | 30.6388 | -- | -- | -- | -- | -- | 146.5503 | 152.3379 | 145.1034 | 151.3044 | 177.6931 | -- | -- | -- | --
1.9 | 2.75 | 2.9 | 2.76 | N80 | 1.9 | 2 / 12,5 | 3.683 | 40.894 | 38.5127 | 55.88 | 63.5 | -- | 38.5064 | 53.594 | 77.7192 | 73.5852 | 72.7584 | 79.1661 | 69.7268 | 73.5852 | 73.5852 | -- | 70.7603
1.9 | -- | 3.73 | -- | N80 | 1.9 | 2 / 12,5 | 5.08 | 38.1 | 35.7188 | -- | 63.5 | -- | -- | -- | 103.8323 | 101.5586 | 99.3538 | 106.2438 | 98.0447 | -- | 101.5586 | -- | --
1.9 | 2.75 | 2.9 | 2.76 | N80 | 1.9 | 1 / 12,5 | 3.683 | 40.894 | 38.5127 | 55.88 | 63.5 | -- | 38.5064 | 53.594 | 77.7192 | 73.5852 | 72.7584 | 79.1661 | 84.5403 | 73.5852 | 73.5852 | -- | 70.7603
1.9 | -- | 3.73 | -- | N80 | 1.9 | 1 / 12,5 | 5.08 | 38.1 | 35.7188 | -- | 63.5 | -- | -- | -- | 103.8323 | 101.5586 | 99.3538 | 106.2438 | 119.3348 | -- | 101.5586 | -- | --
1.9 | 2.75 | 2.9 | 2.76 | C90 | 1.9 | 1 / 5 | 3.683 | 40.894 | 38.5127 | 55.88 | 63.5 | -- | 38.5064 | 53.594 | 86.9518 | 82.8178 | 81.8532 | 89.0188 | 93.9796 | 82.8178 | 82.8178 | -- | 79.6484
1.9 | -- | 3.73 | -- | C90 | 1.9 | 1 / 5 | 5.08 | 38.1 | 35.7188 | -- | 63.5 | -- | -- | -- | 116.7855 | 114.2362 | 111.7558 | 119.4726 | 133.0459 | -- | 114.2362 | -- | --
1.9 | 4.42 | -- | -- | C90 | 1.9 | 1 / 5 | 6.35 | 35.56 | 33.1788 | -- | -- | -- | -- | -- | 141.7273 | 142.7608 | 138.0067 | 145.5857 | 170.3897 | -- | -- | -- | --
1.9 | 5.15 | -- | -- | C90 | 1.9 | 1 / 5 | 7.62 | 33.02 | 30.6388 | -- | -- | -- | -- | -- | 164.8777 | 171.3543 | 163.2241 | 170.183 | 209.5249 | -- | -- | -- | --
1.9 | 2.75 | 2.9 | 2.76 | T95 | 1.9 | 1 / 5 | 3.683 | 40.894 | 38.5127 | 55.88 | 63.5 | -- | 38.5064 | 53.594 | 90.8791 | 87.4341 | 86.4006 | 93.9796 | 99.0782 | 87.4341 | 87.4341 | -- | 84.058
1.9 | -- | 3.73 | -- | T95 | 1.9 | 1 / 5 | 5.08 | 38.1 | 35.7188 | -- | 63.5 | -- | -- | -- | 123.2621 | 120.575 | 118.0257 | 126.1559 | 140.2115 | -- | 120.575 | -- | --
1.9 | 4.42 | -- | -- | T95 | 1.9 | 1 / 5 | 6.35 | 35.56 | 33.1788 | -- | -- | -- | -- | -- | 149.5819 | 150.7532 | 145.7235 | 153.7159 | 179.4845 | -- | -- | -- | --
1.9 | 5.15 | -- | -- | T95 | 1.9 | 1 / 5 | 7.62 | 33.02 | 30.6388 | -- | -- | -- | -- | -- | 174.0414 | 180.8625 | 172.3189 | 179.6912 | 220.8245 | -- | -- | -- | --
1.9 | -- | 3.73 | -- | P110 | 1.9 | 1 / 12,5 | 5.08 | 38.1 | 35.7188 | -- | 63.5 | -- | -- | -- | 142.7608 | 139.5914 | 136.6287 | 146.068 | 151.4422 | -- | 139.5914 | -- | --
1.9 | -- | 3.73 | -- | P110 | 1.9 | 1 / 5 | 5.08 | 38.1 | 35.7188 | -- | 63.5 | -- | -- | -- | 142.7608 | 139.5914 | 136.6287 | 146.068 | 167.9782 | -- | 139.5914 | -- | --
2.063 | -- | -- | 3.25 | H40 | 2.063 | 2 / 12,5 | 3.9624 | 44.4754 | 42.0941 | -- | -- | -- | 42.0878 | 59.055 | 38.5151 | 36.4481 | 36.0347 | 39.2041 | 40.651 | -- | -- | -- | 35.0701
2.063 | 4.5 | -- | -- | H40 | 2.063 | 2 / 12,5 | 5.715 | 40.9702 | 38.5889 | -- | -- | -- | -- | -- | 53.5353 | 52.5707 | 51.3994 | 54.8444 | 59.8741 | -- | -- | -- | --
2.063 | -- | -- | 3.25 | J55 | 2.063 | 2 / 12,5 | 3.9624 | 44.4754 | 42.0941 | -- | -- | -- | 42.0878 | 59.055 | 52.9841 | 50.1592 | 49.608 | 53.9487 | 51.1238 | -- | -- | -- | 48.23
2.063 | 4.5 | -- | -- | J55 | 2.063 | 2 / 12,5 | 5.715 | 40.9702 | 38.5889 | -- | -- | -- | -- | -- | 73.6541 | 72.345 | 70.6914 | 75.3766 | 75.4455 | -- | -- | -- | --
2.063 | -- | -- | 3.25 | L80* | 2.063 | 1 / 12,5 | 3.9624 | 44.4754 | 42.0941 | -- | -- | -- | 42.0878 | 59.055 | 77.0302 | 72.9651 | 72.1383 | 78.4771 | 79.5106 | -- | -- | -- | 70.1402
2.063 | 4.5 | -- | -- | L80* | 2.063 | 1 / 12,5 | 5.715 | 40.9702 | 38.5889 | -- | -- | -- | -- | -- | 107.1395 | 105.2103 | 102.7988 | 109.6888 | 117.819 | -- | -- | -- | --
2.063 | -- | -- | 3.25 | N80 | 2.063 | 2 / 12,5 | 3.9624 | 44.4754 | 42.0941 | -- | -- | -- | 42.0878 | 59.055 | 77.0302 | 72.9651 | 72.1383 | 78.4771 | 69.0378 | -- | -- | -- | 70.1402
2.063 | 4.5 | -- | -- | N80 | 2.063 | 2 / 12,5 | 5.715 | 40.9702 | 38.5889 | -- | -- | -- | -- | -- | 107.1395 | 105.2103 | 102.7988 | 109.6888 | 101.8342 | -- | -- | -- | --
2.063 | -- | -- | 3.25 | N80 | 2.063 | 1 / 12,5 | 3.9624 | 44.4754 | 42.0941 | -- | -- | -- | 42.0878 | 59.055 | 77.0302 | 72.9651 | 72.1383 | 78.4771 | 83.7135 | -- | -- | -- | 70.1402
2.063 | 4.5 | -- | -- | N80 | 2.063 | 1 / 12,5 | 5.715 | 40.9702 | 38.5889 | -- | -- | -- | -- | -- | 107.1395 | 105.2103 | 102.7988 | 109.6888 | 124.02 | -- | -- | -- | --
2.063 | -- | -- | 3.25 | C90 | 2.063 | 1 / 5 | 3.9624 | 44.4754 | 42.0941 | -- | -- | -- | 42.0878 | 59.055 | 85.5738 | 82.0599 | 81.1642 | 88.2609 | 93.0839 | -- | -- | -- | 78.9594
2.063 | 4.5 | -- | -- | C90 | 2.063 | 1 / 5 | 5.715 | 40.9702 | 38.5889 | -- | -- | -- | -- | -- | 120.5061 | 118.3702 | 115.6142 | 123.3999 | 138.3512 | -- | -- | -- | --
2.063 | -- | -- | 3.25 | T95 | 2.063 | 1 / 5 | 3.9624 | 44.4754 | 42.0941 | -- | -- | -- | 42.0878 | 59.055 | 89.4322 | 86.6073 | 85.6427 | 93.2217 | 98.1136 | -- | -- | -- | 83.3001
2.063 | 4.5 | -- | -- | T95 | 2.063 | 1 / 5 | 5.715 | 40.9702 | 38.5889 | -- | -- | -- | -- | -- | 127.1894 | 124.9157 | 122.0908 | 130.221 | 145.7924 | -- | -- | -- | --
2.063 | 4.5 | -- | -- | P110 | 2.063 | 1 / 12,5 | 5.715 | 40.9702 | 38.5889 | -- | -- | -- | -- | -- | 147.3082 | 144.6211 | 141.3139 | 150.7532 | 157.3676 | -- | -- | -- | --
2.063 | 4.5 | -- | -- | P110 | 2.063 | 1 / 5 | 5.715 | 40.9702 | 38.5889 | -- | -- | -- | -- | -- | 147.3082 | 144.6211 | 141.3139 | 150.7532 | 174.6615 | -- | -- | -- | --
2.375 | 4 | -- | -- | H40 | 2.375 | 2 / 12,5 | 4.2418 | 51.8414 | 49.4601 | 73.025 | -- | -- | -- | -- | 36.0347 | 33.8988 | 33.5543 | 36.6548 | 37.6194 | 33.8988 | -- | -- | --
2.375 | 4.6 | 4.7 | -- | H40 | 2.375 | 2 / 12,5 | 4.826 | 50.673 | 48.2918 | 73.025 | 77.8002 | 73.914 | -- | -- | 40.5821 | 38.584 | 38.1017 | 41.34 | 43.0625 | 38.584 | 38.584 | 38.584 | --
2.375 | 4 | -- | -- | J55 | 2.375 | 2 / 12,5 | 4.2418 | 51.8414 | 49.4601 | 73.025 | -- | -- | -- | -- | 49.5391 | 46.6453 | 46.163 | 50.4348 | 47.4032 | 46.6453 | -- | -- | --
2.375 | 4.6 | 4.7 | -- | J55 | 2.375 | 2 / 12,5 | 4.826 | 50.673 | 48.2918 | 73.025 | 77.8002 | 73.914 | -- | -- | 55.809 | 53.053 | 52.364 | 56.8425 | 54.2932 | 53.053 | 53.053 | 53.053 | --
2.375 | 4 | -- | -- | L80* | 2.375 | 1 / 12,5 | 4.2418 | 51.8414 | 49.4601 | 73.025 | -- | -- | -- | -- | 68.7622 | 67.7976 | 67.1775 | 73.3096 | 73.6541 | 67.7976 | -- | -- | --
2.375 | 4.6 | 4.7 | -- | L80* | 2.375 | 1 / 12,5 | 4.826 | 50.673 | 48.2918 | 73.025 | 77.8002 | 73.914 | -- | -- | 81.1642 | 77.168 | 76.2034 | 82.68 | 84.4025 | 77.168 | 77.168 | 77.168 | --
2.375 | 5.8 | 5.95 | -- | L80* | 2.375 | 1 / 12,5 | 6.4516 | 47.4218 | 45.0406 | 73.025 | 77.8002 | 73.914 | -- | -- | 105.2792 | 103.1433 | 100.8696 | 107.7596 | 115.3386 | 103.1433 | 102.3854 | 78.8216 | --
2.375 | 6.6 | -- | -- | L80* | 2.375 | 1 / 12,5 | 7.493 | 45.339 | 42.9577 | -- | -- | -- | -- | -- | 119.9549 | 119.8171 | 116.2343 | 123.0554 | 135.8708 | -- | -- | -- | --
2.375 | 7.35 | 7.45 | -- | L80* | 2.375 | 1 / 12,5 | 8.5344 | 43.2562 | 40.8749 | -- | 77.8002 | 73.914 | -- | -- | 133.8727 | 136.4909 | 131.2545 | 137.8 | 157.0231 | -- | 102.3854 | 78.8216 | --
2.375 | 4 | -- | -- | N80 | 2.375 | 2 / 12,5 | 4.2418 | 51.8414 | 49.4601 | 73.025 | -- | -- | -- | -- | 68.7622 | 67.7976 | 67.1775 | 73.3096 | 64.0081 | 67.7976 | -- | -- | --
2.375 | 4.6 | 4.7 | -- | N80 | 2.375 | 2 / 12,5 | 4.826 | 50.673 | 48.2918 | 73.025 | 77.8002 | 73.914 | -- | -- | 81.1642 | 77.168 | 76.2034 | 82.68 | 73.2407 | 77.168 | 77.168 | 77.168 | --
2.375 | 5.8 | 5.95 | -- | N80 | 2.375 | 2 / 12,5 | 6.4516 | 47.4218 | 45.0406 | 73.025 | 77.8002 | 73.914 | -- | -- | 105.2792 | 103.1433 | 100.8696 | 107.7596 | 99.6983 | 103.1433 | 102.3854 | 78.8216 | --
2.375 | 4 | -- | -- | N80 | 2.375 | 1 / 12,5 | 4.2418 | 51.8414 | 49.4601 | 73.025 | -- | -- | -- | -- | 68.7622 | 67.7976 | 67.1775 | 73.3096 | 77.5125 | 67.7976 | -- | -- | --
2.375 | 4.6 | 4.7 | -- | N80 | 2.375 | 1 / 12,5 | 4.826 | 50.673 | 48.2918 | 73.025 | 77.8002 | 73.914 | -- | -- | 81.1642 | 77.168 | 76.2034 | 82.68 | 88.881 | 77.168 | 77.168 | 77.168 | --
2.375 | 5.8 | 5.95 | -- | N80 | 2.375 | 1 / 12,5 | 6.4516 | 47.4218 | 45.0406 | 73.025 | 77.8002 | 73.914 | -- | -- | 105.2792 | 103.1433 | 100.8696 | 107.7596 | 121.4018 | 103.1433 | 102.3854 | 78.8216 | --
2.375 | 4 | -- | -- | C90 | 2.375 | 1 / 5 | 4.2418 | 51.8414 | 49.4601 | 73.025 | -- | -- | -- | -- | 75.3766 | 76.2723 | 75.5833 | 82.4733 | 86.1939 | 76.2723 | -- | -- | --
2.375 | 4.6 | 4.7 | -- | C90 | 2.375 | 1 / 5 | 4.826 | 50.673 | 48.2918 | 73.025 | 77.8002 | 73.914 | -- | -- | 91.2925 | 86.814 | 85.7116 | 93.015 | 98.8715 | 86.814 | 86.814 | 86.814 | --
2.375 | 5.8 | 5.95 | -- | C90 | 2.375 | 1 / 5 | 6.4516 | 47.4218 | 45.0406 | 73.025 | 77.8002 | 73.914 | -- | -- | 118.4391 | 116.0276 | 113.4783 | 121.1951 | 135.3885 | 116.0276 | 115.2008 | 88.6743 | --
2.375 | 6.6 | -- | -- | C90 | 2.375 | 1 / 5 | 7.493 | 45.339 | 42.9577 | -- | -- | -- | -- | -- | 134.9062 | 134.7684 | 130.7722 | 138.4201 | 159.7791 | -- | -- | -- | --
2.375 | 7.35 | 7.45 | -- | C90 | 2.375 | 1 / 5 | 8.5344 | 43.2562 | 40.8749 | -- | 77.8002 | 73.914 | -- | -- | 150.6154 | 153.5092 | 147.6527 | 155.025 | 184.8587 | -- | 115.2008 | 88.6743 | --
2.375 | 4 | -- | -- | T95 | 2.375 | 1 / 5 | 4.2418 | 51.8414 | 49.4601 | 73.025 | -- | -- | -- | -- | 78.6149 | 80.5441 | 79.7862 | 87.0896 | 90.8102 | 80.5441 | -- | -- | --
2.375 | 4.6 | 4.7 | -- | T95 | 2.375 | 1 / 5 | 4.826 | 50.673 | 48.2918 | 73.025 | 77.8002 | 73.914 | -- | -- | 96.3222 | 91.637 | 90.5346 | 98.1825 | 104.1768 | 91.637 | 91.637 | 91.637 | --
2.375 | 5.8 | 5.95 | -- | T95 | 2.375 | 1 / 5 | 6.4516 | 47.4218 | 45.0406 | 73.025 | 77.8002 | 73.914 | -- | -- | 125.0535 | 122.5042 | 119.8171 | 127.9473 | 142.6919 | 122.5042 | 121.6085 | 93.5662 | --
2.375 | 6.6 | -- | -- | T95 | 2.375 | 1 / 5 | 7.493 | 45.339 | 42.9577 | -- | -- | -- | -- | -- | 142.4163 | 142.2785 | 138.0756 | 146.1369 | 168.3227 | -- | -- | -- | --
2.375 | 7.35 | 7.45 | -- | T95 | 2.375 | 1 / 5 | 8.5344 | 43.2562 | 40.8749 | -- | 77.8002 | 73.914 | -- | -- | 159.0212 | 162.0528 | 155.8518 | 163.6375 | 194.7803 | -- | 121.6085 | 93.5662 | --
2.375 | 4.6 | 4.7 | -- | P110 | 2.375 | 1 / 12,5 | 4.826 | 50.673 | 48.2918 | 73.025 | 77.8002 | 73.914 | -- | -- | 111.1357 | 106.106 | 104.7969 | 113.685 | 112.7893 | 106.106 | 106.106 | 106.106 | --
2.375 | 5.8 | 5.95 | -- | P110 | 2.375 | 1 / 12,5 | 6.4516 | 47.4218 | 45.0406 | 73.025 | 77.8002 | 73.914 | -- | -- | 144.7589 | 141.8651 | 138.6957 | 148.135 | 154.0604 | 141.8651 | 140.7627 | 108.3797 | --
2.375 | 4.6 | 4.7 | -- | P110 | 2.375 | 1 / 5 | 4.826 | 50.673 | 48.2918 | 73.025 | 77.8002 | 73.914 | -- | -- | 111.1357 | 106.106 | 104.7969 | 113.685 | 124.8468 | 106.106 | 106.106 | 106.106 | --
2.375 | 5.8 | 5.95 | -- | P110 | 2.375 | 1 / 5 | 6.4516 | 47.4218 | 45.0406 | 73.025 | 77.8002 | 73.914 | -- | -- | 144.7589 | 141.8651 | 138.6957 | 148.135 | 170.9409 | 141.8651 | 140.7627 | 108.3797 | --
2.875 | 6.4 | 6.5 | -- | H40 | 2.875 | 2 / 12,5 | 5.5118 | 62.0014 | 59.6202 | 88.9 | 93.1672 | 87.884 | -- | -- | 38.4462 | 36.3792 | 36.0347 | 39.2041 | 40.5132 | 36.3792 | 36.3792 | 36.3792 | --
2.875 | 6.4 | 6.5 | -- | J55 | 2.875 | 2 / 12,5 | 5.5118 | 62.0014 | 59.6202 | 88.9 | 93.1672 | 87.884 | -- | -- | 52.9152 | 50.0214 | 49.4702 | 53.8798 | 51.0549 | 50.0214 | 50.0214 | 50.0214 | --
2.875 | 6.4 | 6.5 | -- | L80* | 2.875 | 1 / 12,5 | 5.5118 | 62.0014 | 59.6202 | 88.9 | 93.1672 | 87.884 | -- | -- | 76.9613 | 72.8273 | 72.0005 | 78.3393 | 79.3728 | 72.8273 | 72.8273 | 72.8273 | --
2.875 | 7.8 | 7.9 | -- | L80* | 2.875 | 1 / 12,5 | 7.0104 | 59.0042 | 56.623 | 88.9 | 93.1672 | 87.884 | -- | -- | 95.7021 | 92.6016 | 90.948 | 97.7691 | 102.5921 | 92.6016 | 92.6016 | 75.9967 | --
2.875 | 8.6 | 8.7 | -- | L80* | 2.875 | 1 / 12,5 | 7.8232 | 57.3786 | 54.9973 | 88.9 | 93.1672 | 87.884 | -- | -- | 105.417 | 103.35 | 101.0763 | 107.8974 | 115.5453 | 103.35 | 102.9366 | 75.9967 | --
2.875 | 9.35 | 9.45 | -- | L80* | 2.875 | 1 / 12,5 | 8.636 | 55.753 | 53.3717 | -- | 93.1672 | 87.884 | -- | -- | 114.9252 | 114.0984 | 110.9979 | 117.819 | 128.7052 | -- | 102.9366 | 75.9967 | --
2.875 | 10.5 | -- | -- | L80* | 2.875 | 1 / 12,5 | 9.9568 | 53.1114 | 50.7302 | -- | -- | -- | -- | -- | 129.8076 | 131.5301 | 126.8449 | 133.4593 | 150.6843 | -- | -- | -- | --
2.875 | 11.5 | -- | -- | L80* | 2.875 | 1 / 12,5 | 11.176 | 50.673 | 48.2918 | -- | -- | -- | -- | -- | 142.8986 | 147.6527 | 141.0383 | 147.3771 | 171.4921 | -- | -- | -- | --
2.875 | 6.4 | 6.5 | -- | N80 | 2.875 | 2 / 12,5 | 5.5118 | 62.0014 | 59.6202 | 88.9 | 93.1672 | 87.884 | -- | -- | 76.9613 | 72.8273 | 72.0005 | 78.3393 | 68.9 | 72.8273 | 72.8273 | 72.8273 | --
2.875 | 7.8 | 7.9 | -- | N80 | 2.875 | 2 / 12,5 | 7.0104 | 59.0042 | 56.623 | 88.9 | 93.1672 | 87.884 | -- | -- | 95.7021 | 92.6016 | 90.948 | 97.7691 | 88.881 | 92.6016 | 92.6016 | 75.9967 | --
2.875 | 8.6 | 8.7 | -- | N80 | 2.875 | 2 / 12,5 | 7.8232 | 57.3786 | 54.9973 | 88.9 | 93.1672 | 87.884 | -- | -- | 105.417 | 103.35 | 101.0763 | 107.8974 | 99.905 | 103.35 | 102.9366 | 75.9967 | --
2.875 | 6.4 | 6.5 | -- | N80 | 2.875 | 1 / 12,5 | 5.5118 | 62.0014 | 59.6202 | 88.9 | 93.1672 | 87.884 | -- | -- | 76.9613 | 72.8273 | 72.0005 | 78.3393 | 83.5068 | 72.8273 | 72.8273 | 72.8273 | --
2.875 | 7.8 | 7.9 | -- | N80 | 2.875 | 1 / 12,5 | 7.0104 | 59.0042 | 56.623 | 88.9 | 93.1672 | 87.884 | -- | -- | 95.7021 | 92.6016 | 90.948 | 97.7691 | 108.0352 | 92.6016 | 92.6016 | 75.9967 | --
2.875 | 8.6 | 8.7 | -- | N80 | 2.875 | 1 / 12,5 | 7.8232 | 57.3786 | 54.9973 | 88.9 | 93.1672 | 87.884 | -- | -- | 105.417 | 103.35 | 101.0763 | 107.8974 | 121.6085 | 103.35 | 102.9366 | 75.9967 | --
2.875 | 6.4 | 6.5 | -- | C90 | 2.875 | 1 / 5 | 5.5118 | 62.0014 | 59.6202 | 88.9 | 93.1672 | 87.884 | -- | -- | 85.2982 | 81.9221 | 81.0264 | 88.1231 | 92.9461 | 81.9221 | 81.9221 | 81.9221 | --
2.875 | 7.8 | 7.9 | -- | C90 | 2.875 | 1 / 5 | 7.0104 | 59.0042 | 56.623 | 88.9 | 93.1672 | 87.884 | -- | -- | 107.6218 | 104.1768 | 102.3165 | 109.9644 | 120.3683 | 104.1768 | 104.1768 | 85.5049 | --
2.875 | 8.6 | 8.7 | -- | C90 | 2.875 | 1 / 5 | 7.8232 | 57.3786 | 54.9973 | 88.9 | 93.1672 | 87.884 | -- | -- | 118.6458 | 116.2343 | 113.685 | 121.4018 | 135.6641 | 116.2343 | 115.8209 | 85.5049 | --
2.875 | 9.35 | 9.45 | -- | C90 | 2.875 | 1 / 5 | 8.636 | 55.753 | 53.3717 | -- | 93.1672 | 87.884 | -- | -- | 129.3253 | 128.3607 | 124.8468 | 132.5636 | 151.2355 | -- | 115.8209 | 85.5049 | --
2.875 | 10.5 | -- | -- | C90 | 2.875 | 1 / 5 | 9.9568 | 53.1114 | 50.7302 | -- | -- | -- | -- | -- | 146.068 | 147.9283 | 142.6919 | 150.202 | 177.3486 | -- | -- | -- | --
2.875 | 11.5 | -- | -- | C90 | 2.875 | 1 / 5 | 11.176 | 50.673 | 48.2918 | -- | -- | -- | -- | -- | 160.7437 | 166.049 | 158.6767 | 165.7734 | 202.2215 | -- | -- | -- | --
2.875 | 6.4 | 6.5 | -- | T95 | 2.875 | 1 / 5 | 5.5118 | 62.0014 | 59.6202 | 88.9 | 93.1672 | 87.884 | -- | -- | 89.1566 | 86.4695 | 85.5049 | 93.015 | 97.9069 | 86.4695 | 86.4695 | 86.4695 | --
2.875 | 7.8 | 7.9 | -- | T95 | 2.875 | 1 / 5 | 7.0104 | 59.0042 | 56.623 | 88.9 | 93.1672 | 87.884 | -- | -- | 113.6161 | 109.9644 | 108.0352 | 116.0276 | 126.776 | 109.9644 | 109.9644 | 90.259 | --
2.875 | 8.6 | 8.7 | -- | T95 | 2.875 | 1 / 5 | 7.8232 | 57.3786 | 54.9973 | 88.9 | 93.1672 | 87.884 | -- | -- | 125.1913 | 122.7109 | 120.0238 | 128.154 | 142.8986 | 122.7109 | 122.2286 | 90.259 | --
2.875 | 9.35 | 9.45 | -- | T95 | 2.875 | 1 / 5 | 8.636 | 55.753 | 53.3717 | -- | 93.1672 | 87.884 | -- | -- | 136.4909 | 135.4574 | 131.8057 | 139.9359 | 159.3657 | -- | 122.2286 | 90.259 | --
2.875 | 10.5 | -- | -- | T95 | 2.875 | 1 / 5 | 9.9568 | 53.1114 | 50.7302 | -- | -- | -- | -- | -- | 154.1293 | 156.1963 | 150.6154 | 158.5389 | 186.8568 | -- | -- | -- | --
2.875 | 11.5 | -- | -- | T95 | 2.875 | 1 / 5 | 11.176 | 50.673 | 48.2918 | -- | -- | -- | -- | -- | 169.7007 | 175.2816 | 167.4959 | 175.006 | 213.0388 | -- | -- | -- | --
2.875 | 6.4 | 6.5 | -- | P110 | 2.875 | 1 / 12,5 | 5.5118 | 62.0014 | 59.6202 | 88.9 | 93.1672 | 87.884 | -- | -- | 100.2495 | 100.1117 | 99.0093 | 107.6907 | 105.9682 | 100.1117 | 100.1117 | 100.1117 | --
2.875 | 7.8 | 7.9 | -- | P110 | 2.875 | 1 / 12,5 | 7.0104 | 59.0042 | 56.623 | 88.9 | 93.1672 | 87.884 | -- | -- | 131.5301 | 127.3272 | 125.0535 | 134.355 | 137.0421 | 127.3272 | 127.3272 | 104.4524 | --
2.875 | 8.6 | 8.5 | -- | P110 | 2.875 | 1 / 12,5 | 7.8232 | 57.3786 | 54.9973 | 88.9 | 93.1672 | 87.884 | -- | -- | 144.9656 | 142.0718 | 138.9713 | 148.4106 | 154.336 | 142.0718 | 141.5206 | 104.4524 | --
2.875 | 6.4 | 6.5 | -- | P110 | 2.875 | 1 / 5 | 5.5118 | 62.0014 | 59.6202 | 88.9 | 93.1672 | 87.884 | -- | -- | 100.2495 | 100.1117 | 99.0093 | 107.6907 | 117.3367 | 100.1117 | 100.1117 | 100.1117 | --
2.875 | 7.8 | 7.9 | -- | P110 | 2.875 | 1 / 5 | 7.0104 | 59.0042 | 56.623 | 88.9 | 93.1672 | 87.884 | -- | -- | 131.5301 | 127.3272 | 125.0535 | 134.355 | 151.9245 | 127.3272 | 127.3272 | 104.4524 | --
2.875 | 8.6 | 8.5 | -- | P110 | 2.875 | 1 / 5 | 7.8232 | 57.3786 | 54.9973 | 88.9 | 93.1672 | 87.884 | -- | -- | 144.9656 | 142.0718 | 138.9713 | 148.4106 | 171.2854 | 142.0718 | 141.5206 | 104.4524 | --
3.5 | 7.7 | -- | -- | H40 | 3.5 | 2 / 12,5 | 5.4864 | 77.9272 | 74.7522 | 107.95 | -- | -- | -- | -- | 31.9007 | 29.7648 | 29.5581 | 32.4519 | 32.8653 | 29.7648 | -- | -- | --
3.5 | 9.2 | 9.3 | -- | H40 | 3.5 | 2 / 12,5 | 6.4516 | 75.9968 | 72.8218 | 107.95 | 114.3 | 106.172 | -- | -- | 37.0682 | 35.0012 | 34.6567 | 37.7572 | 38.9285 | 35.0012 | 35.0012 | 35.0012 | --
3.5 | 10.2 | -- | -- | H40 | 3.5 | 2 / 12,5 | 7.3406 | 74.2188 | 71.0438 | 107.95 | -- | -- | -- | -- | 41.7534 | 39.8242 | 39.273 | 42.5802 | 44.5783 | 39.8242 | -- | -- | --
3.5 | 7.7 | -- | -- | J55 | 3.5 | 2 / 12,5 | 5.4864 | 77.9272 | 74.7522 | 107.95 | -- | -- | -- | -- | 41.1333 | 40.9266 | 40.651 | 44.5783 | 41.34 | 40.9266 | -- | -- | --
3.5 | 9.2 | 9.3 | -- | J55 | 3.5 | 2 / 12,5 | 6.4516 | 75.9968 | 72.8218 | 107.95 | 114.3 | 106.172 | -- | -- | 50.986 | 48.1611 | 47.6099 | 51.9506 | 48.9879 | 48.1611 | 48.1611 | 48.1611 | --
3.5 | 10.2 | -- | -- | J55 | 3.5 | 2 / 12,5 | 7.3406 | 74.2188 | 71.0438 | 107.95 | -- | -- | -- | -- | 57.3937 | 54.7755 | 54.0176 | 58.565 | 56.0846 | 54.7755 | -- | -- | --
3.5 | 7.7 | -- | -- | L80* | 3.5 | 1 / 12,5 | 5.4864 | 77.9272 | 74.7522 | 107.95 | -- | -- | -- | -- | 54.2243 | 59.5296 | 59.1162 | 64.9038 | 64.2148 | 59.5296 | -- | -- | --
3.5 | 9.2 | 9.3 | -- | L80* | 3.5 | 1 / 12,5 | 6.4516 | 75.9968 | 72.8218 | 107.95 | 114.3 | 106.172 | -- | -- | 72.6206 | 70.0024 | 69.3134 | 75.5144 | 76.1345 | 70.0024 | 70.0024 | 70.0024 | --
3.5 | 10.2 | -- | -- | L80* | 3.5 | 1 / 12,5 | 7.3406 | 74.2188 | 71.0438 | 107.95 | -- | -- | -- | -- | 83.5068 | 79.6484 | 78.6149 | 85.1604 | 87.2963 | 79.6484 | -- | -- | --
3.5 | 12.7 | 12.95 | -- | L80* | 3.5 | 1 / 12,5 | 9.525 | 69.85 | 66.675 | 107.95 | 114.3 | 106.172 | -- | -- | 105.4859 | 103.35 | 101.0763 | 107.8974 | 115.5453 | 103.35 | 103.35 | 73.4474 | --
3.5 | 14.3 | -- | -- | L80* | 3.5 | 1 / 12,5 | 10.922 | 67.056 | 63.881 | -- | -- | -- | -- | -- | 119.0592 | 118.508 | 115.063 | 121.8841 | 134.2172 | -- | -- | -- | --
3.5 | 15.5 | -- | -- | L80* | 3.5 | 1 / 12,5 | 12.0904 | 64.7192 | 61.5442 | -- | -- | -- | -- | -- | 129.532 | 131.1856 | 126.5004 | 133.1837 | 150.202 | -- | -- | -- | --
3.5 | 17 | -- | -- | L80* | 3.5 | 1 / 12,5 | 13.462 | 61.976 | 58.801 | -- | -- | -- | -- | -- | 141.6584 | 146.068 | 139.6603 | 146.068 | 169.4251 | -- | -- | -- | --
3.5 | 7.7 | -- | -- | N80 | 3.5 | 2 / 12,5 | 5.4864 | 77.9272 | 74.7522 | 107.95 | -- | -- | -- | -- | 54.2243 | 59.5296 | 59.1162 | 64.9038 | 55.8779 | 59.5296 | -- | -- | --
3.5 | 9.2 | 9.3 | -- | N80 | 3.5 | 2 / 12,5 | 6.4516 | 75.9968 | 72.8218 | 107.95 | 114.3 | 106.172 | -- | -- | 72.6206 | 70.0024 | 69.3134 | 75.5144 | 66.144 | 70.0024 | 70.0024 | 70.0024 | --
3.5 | 10.2 | -- | -- | N80 | 3.5 | 2 / 12,5 | 7.3406 | 74.2188 | 71.0438 | 107.95 | -- | -- | -- | -- | 83.5068 | 79.6484 | 78.6149 | 85.1604 | 75.79 | 79.6484 | -- | -- | --
3.5 | 12.7 | 12.95 | -- | N80 | 3.5 | 2 / 12,5 | 9.525 | 69.85 | 66.675 | 107.95 | 114.3 | 106.172 | -- | -- | 105.4859 | 103.35 | 101.0763 | 107.8974 | 99.905 | 103.35 | 103.35 | 73.4474 | --
3.5 | 7.7 | -- | -- | N80 | 3.5 | 1 / 12,5 | 5.4864 | 77.9272 | 74.7522 | 107.95 | -- | -- | -- | -- | 54.2243 | 59.5296 | 59.1162 | 64.9038 | 67.5909 | 59.5296 | -- | -- | --
3.5 | 9.2 | 9.3 | -- | N80 | 3.5 | 1 / 12,5 | 6.4516 | 75.9968 | 72.8218 | 107.95 | 114.3 | 106.172 | -- | -- | 72.6206 | 70.0024 | 69.3134 | 75.5144 | 80.1307 | 70.0024 | 70.0024 | 70.0024 | --
3.5 | 10.2 | -- | -- | N80 | 3.5 | 1 / 12,5 | 7.3406 | 74.2188 | 71.0438 | 107.95 | -- | -- | -- | -- | 83.5068 | 79.6484 | 78.6149 | 85.1604 | 91.9126 | 79.6484 | -- | -- | --
3.5 | 12.7 | 12.95 | -- | N80 | 3.5 | 1 / 12,5 | 9.525 | 69.85 | 66.675 | 107.95 | 114.3 | 106.172 | -- | -- | 105.4859 | 103.35 | 101.0763 | 107.8974 | 121.6774 | 103.35 | 103.35 | 73.4474 | --
3.5 | 7.7 | -- | -- | C90 | 3.5 | 1 / 5 | 5.4864 | 77.9272 | 74.7522 | 107.95 | -- | -- | -- | -- | 58.8406 | 66.9708 | 66.4885 | 72.9651 | 75.0321 | 66.9708 | -- | -- | --
3.5 | 9.2 | 9.3 | -- | C90 | 3.5 | 1 / 5 | 6.4516 | 75.9968 | 72.8218 | 107.95 | 114.3 | 106.172 | -- | -- | 79.7173 | 78.7527 | 77.9259 | 84.9537 | 89.0877 | 78.7527 | 78.7527 | 78.7527 | --
3.5 | 10.2 | -- | -- | C90 | 3.5 | 1 / 5 | 7.3406 | 74.2188 | 71.0438 | 107.95 | -- | -- | -- | -- | 93.9796 | 89.6389 | 88.3987 | 95.771 | 102.2476 | 89.6389 | -- | -- | --
3.5 | 12.7 | 12.95 | -- | C90 | 3.5 | 1 / 5 | 9.525 | 69.85 | 66.675 | 107.95 | 114.3 | 106.172 | -- | -- | 118.6458 | 116.3032 | 113.685 | 121.4018 | 135.6641 | 116.3032 | 116.3032 | 82.6111 | --
3.5 | 14.3 | -- | -- | C90 | 3.5 | 1 / 5 | 10.922 | 67.056 | 63.881 | -- | -- | -- | -- | -- | 133.666 | 133.3215 | 129.4631 | 137.111 | 157.781 | -- | -- | -- | --
3.5 | 15.5 | -- | -- | C90 | 3.5 | 1 / 5 | 12.0904 | 64.7192 | 61.5442 | -- | -- | -- | -- | -- | 145.7235 | 147.5838 | 142.3474 | 149.8575 | 176.7974 | -- | -- | -- | --
3.5 | 17 | -- | -- | C90 | 3.5 | 1 / 5 | 13.462 | 61.976 | 58.801 | -- | -- | -- | -- | -- | 159.3657 | 164.3265 | 157.1609 | 164.3265 | 199.7411 | -- | -- | -- | --
3.5 | 7.7 | -- | -- | T95 | 3.5 | 1 / 5 | 5.4864 | 77.9272 | 74.7522 | 107.95 | -- | -- | -- | -- | 60.9765 | 70.6914 | 70.1402 | 77.0302 | 79.0972 | 70.6914 | -- | -- | --
3.5 | 9.2 | 9.3 | -- | T95 | 3.5 | 1 / 5 | 6.4516 | 75.9968 | 72.8218 | 107.95 | 114.3 | 106.172 | -- | -- | 83.2312 | 83.1623 | 82.2666 | 89.7078 | 93.9107 | 83.1623 | 83.1623 | 83.1623 | --
3.5 | 10.2 | -- | -- | T95 | 3.5 | 1 / 5 | 7.3406 | 74.2188 | 71.0438 | 107.95 | -- | -- | -- | -- | 99.1471 | 94.5997 | 93.3595 | 101.0763 | 107.7596 | 94.5997 | -- | -- | --
3.5 | 12.7 | 12.95 | -- | T95 | 3.5 | 1 / 5 | 9.525 | 69.85 | 66.675 | 107.95 | 114.3 | 106.172 | -- | -- | 125.2602 | 122.7109 | 120.0238 | 128.154 | 142.9675 | 122.7109 | 122.7109 | 87.2274 | --
3.5 | 14.3 | -- | -- | T95 | 3.5 | 1 / 5 | 10.922 | 67.056 | 63.881 | -- | -- | -- | -- | -- | 141.1072 | 140.7627 | 136.6287 | 144.7589 | 166.2557 | -- | -- | -- | --
3.5 | 15.5 | -- | -- | T95 | 3.5 | 1 / 5 | 12.0904 | 64.7192 | 61.5442 | -- | -- | -- | -- | -- | 153.8537 | 155.7829 | 150.2709 | 158.1944 | 186.3056 | -- | -- | -- | --
3.5 | 17 | -- | -- | T95 | 3.5 | 1 / 5 | 13.462 | 61.976 | 58.801 | -- | -- | -- | -- | -- | 168.1849 | 173.4902 | 165.8423 | 173.4213 | 210.4895 | -- | -- | -- | --
3.5 | 9.2 | 9.3 | -- | P110 | 3.5 | 1 / 12,5 | 6.4516 | 75.9968 | 72.8218 | 107.95 | 114.3 | 106.172 | -- | -- | 93.2217 | 96.2533 | 95.2887 | 103.8323 | 101.6964 | 96.2533 | 96.2533 | 96.2533 | --
3.5 | 12.7 | 12.95 | -- | P110 | 3.5 | 1 / 12,5 | 9.525 | 69.85 | 66.675 | 107.95 | 114.3 | 106.172 | -- | -- | 145.0345 | 142.1407 | 138.9713 | 148.4106 | 154.336 | 142.1407 | 142.1407 | 101.0074 | --
3.5 | 9.2 | 9.3 | -- | P110 | 3.5 | 1 / 5 | 6.4516 | 75.9968 | 72.8218 | 107.95 | 114.3 | 106.172 | -- | -- | 93.2217 | 96.2533 | 95.2887 | 103.8323 | 112.5137 | 96.2533 | 96.2533 | 96.2533 | --
3.5 | 12.7 | 12.95 | -- | P110 | 3.5 | 1 / 5 | 9.525 | 69.85 | 66.675 | 107.95 | 114.3 | 106.172 | -- | -- | 145.0345 | 142.1407 | 138.9713 | 148.4106 | 171.2854 | 142.1407 | 142.1407 | 101.0074 | --
4 | 9.5 | -- | -- | H40 | 4 | 2 / 12,5 | 5.7404 | 90.1192 | 86.9442 | 120.65 | -- | -- | -- | -- | 27.9045 | 27.2844 | 27.0777 | 29.8337 | 29.9715 | 27.2844 | -- | -- | --
4 | -- | 11 | -- | H40 | 4 | 2 / 12,5 | 6.6548 | 88.2904 | 85.1154 | -- | 127 | -- | -- | -- | 33.761 | 31.5562 | 31.3495 | 34.3122 | 34.9323 | -- | 31.5562 | -- | --
4 | 9.5 | -- | -- | J55 | 4 | 2 / 12,5 | 5.7404 | 90.1192 | 86.9442 | 120.65 | -- | -- | -- | -- | 35.2079 | 37.4816 | 37.206 | 41.0644 | 37.7572 | 37.4816 | -- | -- | --
4 | -- | 11 | -- | J55 | 4 | 2 / 12,5 | 6.6548 | 88.2904 | 85.1154 | -- | 127 | -- | -- | -- | 45.4051 | 43.407 | 43.0625 | 47.1965 | 44.0271 | -- | 43.407 | -- | --
4 | 9.5 | -- | -- | L80* | 4 | 1 / 12,5 | 5.7404 | 90.1192 | 86.9442 | 120.65 | -- | -- | -- | -- | 45.4051 | 54.4999 | 54.1554 | 59.6674 | 58.4961 | 54.4999 | -- | -- | --
4 | -- | 11 | -- | L80* | 4 | 1 / 12,5 | 6.6548 | 88.2904 | 85.1154 | -- | 127 | -- | -- | -- | 60.632 | 63.1813 | 62.6301 | 68.6244 | 68.3488 | -- | 63.1813 | -- | --
4 | 13.2 | -- | -- | L80* | 4 | 1 / 12,5 | 8.382 | 84.836 | 81.661 | -- | -- | -- | -- | -- | 83.4379 | 79.5795 | 78.546 | 85.0915 | 87.2274 | -- | -- | -- | --
4 | 16.1 | -- | -- | L80* | 4 | 1 / 12,5 | 10.541 | 80.518 | 77.343 | -- | -- | -- | -- | -- | 102.5232 | 100.0428 | 97.9758 | 104.8658 | 111.618 | -- | -- | -- | --
4 | 18.9 | -- | -- | L80* | 4 | 1 / 12,5 | 12.7 | 76.2 | 73.025 | -- | -- | -- | -- | -- | 120.575 | 120.575 | 116.9233 | 123.7444 | 136.8354 | -- | -- | -- | --
4 | 22.2 | -- | -- | L80* | 4 | 1 / 12,5 | 15.494 | 70.612 | 67.437 | -- | -- | -- | -- | -- | 142.4852 | 147.1015 | 140.556 | 146.8948 | 170.8031 | -- | -- | -- | --
4 | 9.5 | -- | -- | N80 | 4 | 2 / 12,5 | 5.7404 | 90.1192 | 86.9442 | 120.65 | -- | -- | -- | -- | 45.4051 | 54.4999 | 54.1554 | 59.6674 | 50.986 | 54.4999 | -- | -- | --
4 | -- | 11 | -- | N80 | 4 | 2 / 12,5 | 6.6548 | 88.2904 | 85.1154 | -- | 127 | -- | -- | -- | 60.632 | 63.1813 | 62.6301 | 68.6244 | 59.3918 | -- | 63.1813 | -- | --
4 | 9.5 | -- | -- | N80 | 4 | 1 / 12,5 | 5.7404 | 90.1192 | 86.9442 | 120.65 | -- | -- | -- | -- | 45.4051 | 54.4999 | 54.1554 | 59.6674 | 61.5966 | 54.4999 | -- | -- | --
4 | -- | 11 | -- | N80 | 4 | 1 / 12,5 | 6.6548 | 88.2904 | 85.1154 | -- | 127 | -- | -- | -- | 60.632 | 63.1813 | 62.6301 | 68.6244 | 71.9316 | -- | 63.1813 | -- | --
4 | 9.5 | -- | -- | C90 | 4 | 1 / 5 | 5.7404 | 90.1192 | 86.9442 | 120.65 | -- | -- | -- | -- | 48.7812 | 61.321 | 60.9076 | 67.1086 | 68.4177 | 61.321 | -- | -- | --
4 | -- | 11 | -- | C90 | 4 | 1 / 5 | 6.6548 | 88.2904 | 85.1154 | -- | 127 | -- | -- | -- | 66.0751 | 71.1048 | 70.4847 | 77.168 | 79.924 | -- | 71.1048 | -- | --
4 | 13.2 | -- | -- | C90 | 4 | 1 / 5 | 8.382 | 84.836 | 81.661 | -- | -- | -- | -- | -- | 93.8418 | 89.5011 | 88.3298 | 95.7021 | 102.1787 | -- | -- | -- | --
4 | 16.1 | -- | -- | C90 | 4 | 1 / 5 | 10.541 | 80.518 | 77.343 | -- | -- | -- | -- | -- | 115.3386 | 112.5826 | 110.24 | 117.9568 | 130.9789 | -- | -- | -- | --
4 | 18.9 | -- | -- | C90 | 4 | 1 / 5 | 12.7 | 76.2 | 73.025 | -- | -- | -- | -- | -- | 135.6641 | 135.6641 | 131.599 | 139.2469 | 160.8815 | -- | -- | -- | --
4 | 22.2 | -- | -- | C90 | 4 | 1 / 5 | 15.494 | 70.612 | 67.437 | -- | -- | -- | -- | -- | 160.2614 | 165.4978 | 158.1255 | 165.2911 | 201.3947 | -- | -- | -- | --
4 | 9.5 | -- | -- | T95 | 4 | 1 / 5 | 5.7404 | 90.1192 | 86.9442 | 120.65 | -- | -- | -- | -- | 50.3659 | 64.6971 | 64.3526 | 70.8981 | 72.0694 | 64.6971 | -- | -- | --
4 | -- | 11 | -- | T95 | 4 | 1 / 5 | 6.6548 | 88.2904 | 85.1154 | -- | 127 | -- | -- | -- | 68.7622 | 75.0321 | 74.412 | 81.5087 | 84.1958 | -- | 75.0321 | -- | --
4 | 13.2 | -- | -- | T95 | 4 | 1 / 5 | 8.382 | 84.836 | 81.661 | -- | -- | -- | -- | -- | 99.0782 | 94.5308 | 93.2217 | 101.0074 | 107.6907 | -- | -- | -- | --
4 | 16.1 | -- | -- | T95 | 4 | 1 / 5 | 10.541 | 80.518 | 77.343 | -- | -- | -- | -- | -- | 121.7463 | 118.8525 | 116.3721 | 124.5023 | 138.0067 | -- | -- | -- | --
4 | 18.9 | -- | -- | T95 | 4 | 1 / 5 | 12.7 | 76.2 | 73.025 | -- | -- | -- | -- | -- | 143.1742 | 143.1742 | 138.9024 | 146.9637 | 169.494 | -- | -- | -- | --
4 | 22.2 | -- | -- | T95 | 4 | 1 / 5 | 15.494 | 70.612 | 67.437 | -- | -- | -- | -- | -- | 169.2184 | 174.6615 | 166.9447 | 174.4548 | 212.1431 | -- | -- | -- | --
4.5 | 12.6 | 12.75 | -- | H40 | 4.5 | 2 / 12,5 | 6.8834 | 100.5332 | 97.3582 | 132.08 | 141.3002 | -- | -- | -- | 30.9361 | 29.0758 | 28.8691 | 31.694 | 32.0385 | 29.0758 | 29.0758 | -- | --
4.5 | 12.6 | 12.75 | -- | J55 | 4.5 | 2 / 12,5 | 6.8834 | 100.5332 | 97.3582 | 132.08 | 141.3002 | -- | -- | -- | 39.4797 | 39.962 | 39.6864 | 43.6137 | 40.3065 | 39.962 | 39.962 | -- | --
4.5 | 12.6 | 12.75 | -- | L80* | 4.5 | 1 / 12,5 | 6.8834 | 100.5332 | 97.3582 | 132.08 | 141.3002 | -- | -- | -- | 51.675 | 58.0827 | 57.6693 | 63.388 | 62.5612 | 58.0827 | 58.0827 | -- | --
4.5 | 15.2 | -- | -- | L80* | 4.5 | 1 / 12,5 | 8.5598 | 97.1804 | 94.0054 | -- | -- | -- | -- | -- | 76.3412 | 72.2072 | 71.4493 | 77.7881 | 78.6838 | -- | -- | -- | --
4.5 | 17 | -- | -- | L80* | 4.5 | 1 / 12,5 | 9.652 | 94.996 | 91.821 | -- | -- | -- | -- | -- | 85.2293 | 81.4398 | 80.3374 | 86.8829 | 89.4322 | -- | -- | -- | --
4.5 | 18.9 | -- | -- | L80* | 4.5 | 1 / 12,5 | 10.922 | 92.456 | 89.281 | -- | -- | -- | -- | -- | 95.2887 | 92.1882 | 90.5346 | 97.3557 | 102.1098 | -- | -- | -- | --
4.5 | 21.5 | -- | -- | L80* | 4.5 | 1 / 12,5 | 12.7 | 88.9 | 85.725 | -- | -- | -- | -- | -- | 108.862 | 107.2084 | 104.5902 | 111.4802 | 120.2305 | -- | -- | -- | --
4.5 | 23.7 | -- | -- | L80* | 4.5 | 1 / 12,5 | 14.224 | 85.852 | 82.677 | -- | -- | -- | -- | -- | 120.0927 | 120.0238 | 116.441 | 123.2621 | 136.1464 | -- | -- | -- | --
4.5 | 26 | -- | -- | L80* | 4.5 | 1 / 12,5 | 16.002 | 82.296 | 79.121 | -- | -- | -- | -- | -- | 132.7014 | 135.044 | 129.9454 | 136.5598 | 155.1628 | -- | -- | -- | --
4.5 | 12.6 | 12.75 | -- | N80 | 4.5 | 2 / 12,5 | 6.8834 | 100.5332 | 97.3582 | 132.08 | 141.3002 | -- | -- | -- | 51.675 | 58.0827 | 57.6693 | 63.388 | 54.431 | 58.0827 | 58.0827 | -- | --
4.5 | 12.6 | 12.75 | -- | N80 | 4.5 | 1 / 12,5 | 6.8834 | 100.5332 | 97.3582 | 132.08 | 141.3002 | -- | -- | -- | 51.675 | 58.0827 | 57.6693 | 63.388 | 65.8684 | 58.0827 | 58.0827 | -- | --
4.5 | 12.6 | 12.75 | -- | C90 | 4.5 | 1 / 5 | 6.8834 | 100.5332 | 97.3582 | 132.08 | 141.3002 | -- | -- | -- | 55.9468 | 65.3172 | 64.9038 | 71.3115 | 73.1718 | 65.3172 | 65.3172 | -- | --
4.5 | 15.2 | -- | -- | C90 | 4.5 | 1 / 5 | 8.5598 | 97.1804 | 94.0054 | -- | -- | -- | -- | -- | 84.1958 | 81.302 | 80.4063 | 87.503 | 92.1193 | -- | -- | -- | --
4.5 | 17 | -- | -- | C90 | 4.5 | 1 / 5 | 9.652 | 94.996 | 91.821 | -- | -- | -- | -- | -- | 95.9088 | 91.637 | 90.3968 | 97.7691 | 104.7969 | -- | -- | -- | --
4.5 | 18.9 | -- | -- | C90 | 4.5 | 1 / 5 | 10.922 | 92.456 | 89.281 | -- | -- | -- | -- | -- | 107.2084 | 103.6945 | 101.8342 | 109.4821 | 119.7482 | -- | -- | -- | --
4.5 | 21.5 | -- | -- | C90 | 4.5 | 1 / 5 | 12.7 | 88.9 | 85.725 | -- | -- | -- | -- | -- | 122.5042 | 120.575 | 117.6812 | 125.4669 | 141.1761 | -- | -- | -- | --
4.5 | 23.7 | -- | -- | C90 | 4.5 | 1 / 5 | 14.224 | 85.852 | 82.677 | -- | -- | -- | -- | -- | 135.1129 | 135.044 | 131.0478 | 138.6957 | 160.0547 | -- | -- | -- | --
4.5 | 26 | -- | -- | C90 | 4.5 | 1 / 5 | 16.002 | 82.296 | 79.121 | -- | -- | -- | -- | -- | 149.3063 | 151.9245 | 146.2058 | 153.647 | 182.7228 | -- | -- | -- | --
4.5 | 12.6 | 12.75 | -- | T95 | 4.5 | 1 / 5 | 6.8834 | 100.5332 | 97.3582 | 132.08 | 141.3002 | -- | -- | -- | 57.9449 | 68.9689 | 68.4866 | 75.3077 | 77.0991 | 68.9689 | 68.9689 | -- | --
4.5 | 15.2 | -- | -- | T95 | 4.5 | 1 / 5 | 8.5598 | 97.1804 | 94.0054 | -- | -- | -- | -- | -- | 87.9164 | 85.7805 | 84.8159 | 92.326 | 97.0801 | -- | -- | -- | --
4.5 | 17 | -- | -- | T95 | 4.5 | 1 / 5 | 9.652 | 94.996 | 91.821 | -- | -- | -- | -- | -- | 101.2141 | 96.7356 | 95.4265 | 103.2122 | 110.3778 | -- | -- | -- | --
4.5 | 18.9 | -- | -- | T95 | 4.5 | 1 / 5 | 10.922 | 92.456 | 89.281 | -- | -- | -- | -- | -- | 113.1338 | 109.4821 | 107.5529 | 115.5453 | 126.1559 | -- | -- | -- | --
4.5 | 21.5 | -- | -- | T95 | 4.5 | 1 / 5 | 12.7 | 88.9 | 85.725 | -- | -- | -- | -- | -- | 129.3253 | 127.2583 | 124.2267 | 132.4258 | 148.7551 | -- | -- | -- | --
4.5 | 23.7 | -- | -- | T95 | 4.5 | 1 / 5 | 14.224 | 85.852 | 82.677 | -- | -- | -- | -- | -- | 142.623 | 142.5541 | 138.2823 | 146.4125 | 168.6672 | -- | -- | -- | --
4.5 | 26 | -- | -- | T95 | 4.5 | 1 / 5 | 16.002 | 82.296 | 79.121 | -- | -- | -- | -- | -- | 157.6432 | 160.3992 | 154.336 | 162.1906 | 192.5066 | -- | -- | -- | --

## Table K.5 (SI)
Table K.5 - Performance Property Calculations for Axial Tension for Tubing Pipe Body and Connections (SI units)
1 | 2 | 3 | 4 | 5 | 6 | 7 | 8 | 9 | 10 | 11 | 12 | 13
Corresponding Equation Numbers a | [7 empty] | 11 | 64 | 65 | 65 | 65
Joint Yield Strength
Label 1 | Label 2 | Label 2 | Label 2 | [5 empty] | Threaded and Coupled
| Threaded and |  |  |  | Material / | Wall | Inside |  |  | Upset
Outside | Coupled |  | Integral |  | Insp Notch | Thickness | Diameter | Pipe Body |  |  | Special | Integral
Diameter | Non-Upset | Upset | Joint |  | Ka / aN | t | d | Yield | Non-Upset | Regular | Clearance | Joint
Size | Weight | Weight | Weight | Grade | / % | mm | mm | kg | kg | kg | kg | kg
1.05 | 1.14 | 1.2 | -- | H40 | 2 / 12,5 | 2.8702 | 20.9296 | 6040 | 2910 | 6040 | -- | --
1.05 | -- | 1.54 | -- | H40 | 2 / 12,5 | 3.9116 | 18.8468 | 7850 | -- | 7850 | -- | --
1.05 | 1.14 | 1.2 | -- | J55 | 2 / 12,5 | 2.8702 | 20.9296 | 8310 | 3950 | 8310 | -- | --
1.05 | -- | 1.54 | -- | J55 | 2 / 12,5 | 3.9116 | 18.8468 | 10810 | -- | 10810 | -- | --
1.05 | 1.14 | 1.2 | -- | L80* | 1 / 12,5 | 2.8702 | 20.9296 | 12080 | 5770 | 12080 | -- | --
1.05 | -- | 1.54 | -- | L80* | 1 / 12,5 | 3.9116 | 18.8468 | 15710 | -- | 15710 | -- | --
1.05 | 1.14 | 1.2 | -- | N80 | 2 / 12,5 | 2.8702 | 20.9296 | 12080 | 5770 | 12080 | -- | --
1.05 | -- | 1.54 | -- | N80 | 2 / 12,5 | 3.9116 | 18.8468 | 15710 | -- | 15710 | -- | --
1.05 | 1.14 | 1.2 | -- | N80 | 1 / 12,5 | 2.8702 | 20.9296 | 12080 | 5770 | 12080 | -- | --
1.05 | -- | 1.54 | -- | N80 | 1 / 12,5 | 3.9116 | 18.8468 | 15710 | -- | 15710 | -- | --
1.05 | 1.14 | 1.2 | -- | C90 | 1 / 5 | 2.8702 | 20.9296 | 13620 | 6490 | 13620 | -- | --
1.05 | -- | 1.54 | -- | C90 | 1 / 5 | 3.9116 | 18.8468 | 17710 | -- | 17710 | -- | --
1.05 | 1.14 | 1.2 | -- | T95 | 1 / 5 | 2.8702 | 20.9296 | 14350 | 6860 | 14350 | -- | --
1.05 | -- | 1.54 | -- | T95 | 1 / 5 | 3.9116 | 18.8468 | 18660 | -- | 18660 | -- | --
1.05 | -- | 1.54 | -- | P110 | 1 / 12,5 | 3.9116 | 18.8468 | 21610 | -- | 21610 | -- | --
1.05 | -- | 1.54 | -- | P110 | 1 / 5 | 3.9116 | 18.8468 | 21610 | -- | 21610 | -- | --
1.315 | 1.7 | 1.8 | 1.72 | H40 | 2 / 12,5 | 3.3782 | 26.6446 | 8990 | 4990 | 8990 | -- | 7260
1.315 | -- | 2.24 | -- | H40 | 2 / 12,5 | 4.5466 | 24.3078 | 11620 | -- | 11620 | -- | --
1.315 | 1.7 | 1.8 | 1.72 | J55 | 2 / 12,5 | 3.3782 | 26.6446 | 12350 | 6860 | 12350 | -- | 9940
1.315 | -- | 2.24 | -- | J55 | 2 / 12,5 | 4.5466 | 24.3078 | 15940 | -- | 15940 | -- | --
1.315 | 1.7 | 1.8 | 1.72 | L80* | 1 / 12,5 | 3.3782 | 26.6446 | 17930 | 9940 | 17930 | -- | 14480
1.315 | -- | 2.24 | -- | L80* | 1 / 12,5 | 4.5466 | 24.3078 | 23200 | -- | 23200 | -- | --
1.315 | 1.7 | 1.8 | 1.72 | N80 | 2 / 12,5 | 3.3782 | 26.6446 | 17930 | 9940 | 17930 | -- | 14480
1.315 | -- | 2.24 | -- | N80 | 2 / 12,5 | 4.5466 | 24.3078 | 23200 | -- | 23200 | -- | --
1.315 | 1.7 | 1.8 | 1.72 | N80 | 1 / 12,5 | 3.3782 | 26.6446 | 17930 | 9940 | 17930 | -- | 14480
1.315 | -- | 2.24 | -- | N80 | 1 / 12,5 | 4.5466 | 24.3078 | 23200 | -- | 23200 | -- | --
1.315 | 1.7 | 1.8 | 1.72 | C90 | 1 / 5 | 3.3782 | 26.6446 | 20200 | 11210 | 20200 | -- | 16300
1.315 | -- | 2.24 | -- | C90 | 1 / 5 | 4.5466 | 24.3078 | 26110 | -- | 26110 | -- | --
1.315 | 1.7 | 1.8 | 1.72 | T95 | 1 / 5 | 3.3782 | 26.6446 | 21290 | 11800 | 21290 | -- | 17210
1.315 | -- | 2.24 | -- | T95 | 1 / 5 | 4.5466 | 24.3078 | 27560 | -- | 27560 | -- | --
1.315 | -- | 2.24 | -- | P110 | 1 / 12,5 | 4.5466 | 24.3078 | 31920 | -- | 31920 | -- | --
1.315 | -- | 2.24 | -- | P110 | 1 / 5 | 4.5466 | 24.3078 | 31920 | -- | 31920 | -- | --
1.66 | -- | -- | 2.1 | H40 | 2 / 12,5 | 3.175 | 35.814 | 10940 | -- | -- | -- | 10080
1.66 | 2.3 | 2.4 | 2.33 | H40 | 2 / 12,5 | 3.556 | 35.052 | 12170 | 7040 | 12170 | -- | 10080
1.66 | -- | 3.07 | -- | H40 | 2 / 12,5 | 4.8514 | 32.4612 | 15980 | -- | 15980 | -- | --
1.66 | -- | -- | 2.1 | J55 | 2 / 12,5 | 3.175 | 35.814 | 15070 | -- | -- | -- | 13850
1.66 | 2.3 | 2.4 | 2.33 | J55 | 2 / 12,5 | 3.556 | 35.052 | 16710 | 9670 | 16710 | -- | 13850
1.66 | -- | 3.07 | -- | J55 | 2 / 12,5 | 4.8514 | 32.4612 | 22020 | -- | 22020 | -- | --
1.66 | 2.3 | 2.4 | 2.33 | L80* | 1 / 12,5 | 3.556 | 35.052 | 24290 | 14070 | 24290 | -- | 20160
1.66 | -- | 3.07 | -- | L80* | 1 / 12,5 | 4.8514 | 32.4612 | 32010 | -- | 32010 | -- | --
1.66 | 2.3 | 2.4 | 2.33 | N80 | 2 / 12,5 | 3.556 | 35.052 | 24290 | 14070 | 24290 | -- | 20160
1.66 | -- | 3.07 | -- | N80 | 2 / 12,5 | 4.8514 | 32.4612 | 32010 | -- | 32010 | -- | --
1.66 | 2.3 | 2.4 | 2.33 | N80 | 1 / 12,5 | 3.556 | 35.052 | 24290 | 14070 | 24290 | -- | 20160
1.66 | -- | 3.07 | -- | N80 | 1 / 12,5 | 4.8514 | 32.4612 | 32010 | -- | 32010 | -- | --
1.66 | 2.3 | 2.4 | 2.33 | C90 | 1 / 5 | 3.556 | 35.052 | 27330 | 15840 | 27330 | -- | 22700
1.66 | -- | 3.07 | -- | C90 | 1 / 5 | 4.8514 | 32.4612 | 36000 | -- | 36000 | -- | --
1.66 | 2.3 | 2.4 | 2.33 | T95 | 1 / 5 | 3.556 | 35.052 | 28870 | 16750 | 28870 | -- | 23930
1.66 | -- | 3.07 | -- | T95 | 1 / 5 | 4.8514 | 32.4612 | 38000 | -- | 38000 | -- | --
1.66 | -- | 3.07 | -- | P110 | 1 / 12,5 | 4.8514 | 32.4612 | 43990 | -- | 43990 | -- | --
1.66 | -- | 3.07 | -- | P110 | 1 / 5 | 4.8514 | 32.4612 | 43990 | -- | 43990 | -- | --
1.9 | -- | -- | 2.4 | H40 | 2 / 12,5 | 3.175 | 41.91 | 12670 | -- | -- | -- | 12210
1.9 | 2.75 | 2.9 | 2.76 | H40 | 2 / 12,5 | 3.683 | 40.894 | 14530 | 8670 | 14530 | -- | 12210
1.9 | -- | 3.73 | -- | H40 | 2 / 12,5 | 5.08 | 38.1 | 19390 | -- | 19390 | -- | --
1.9 | -- | -- | 2.4 | J55 | 2 / 12,5 | 3.175 | 41.91 | 17390 | -- | -- | -- | 16800
1.9 | 2.75 | 2.9 | 2.76 | J55 | 2 / 12,5 | 3.683 | 40.894 | 19930 | 11890 | 19930 | -- | 16800
1.9 | -- | 3.73 | -- | J55 | 2 / 12,5 | 5.08 | 38.1 | 26650 | -- | 26650 | -- | --
1.9 | 2.75 | 2.9 | 2.76 | L80* | 1 / 12,5 | 3.683 | 40.894 | 29010 | 17340 | 29010 | -- | 24430
1.9 | -- | 3.73 | -- | L80* | 1 / 12,5 | 5.08 | 38.1 | 38770 | -- | 38770 | -- | --
1.9 | 4.42 | -- | -- | L80* | 1 / 12,5 | 6.35 | 35.56 | 47080 | -- | -- | -- | --
1.9 | 5.15 | -- | -- | L80* | 1 / 12,5 | 7.62 | 33.02 | 54750 | -- | -- | -- | --
1.9 | 2.75 | 2.9 | 2.76 | N80 | 2 / 12,5 | 3.683 | 40.894 | 29010 | 17340 | 29010 | -- | 24430
1.9 | -- | 3.73 | -- | N80 | 2 / 12,5 | 5.08 | 38.1 | 38770 | -- | 38770 | -- | --
1.9 | 2.75 | 2.9 | 2.76 | N80 | 1 / 12,5 | 3.683 | 40.894 | 29010 | 17340 | 29010 | -- | 24430
1.9 | -- | 3.73 | -- | N80 | 1 / 12,5 | 5.08 | 38.1 | 38770 | -- | 38770 | -- | --
1.9 | 2.75 | 2.9 | 2.76 | C90 | 1 / 5 | 3.683 | 40.894 | 32640 | 19480 | 32640 | -- | 27470
1.9 | -- | 3.73 | -- | C90 | 1 / 5 | 5.08 | 38.1 | 43630 | -- | 43630 | -- | --
1.9 | 4.42 | -- | -- | C90 | 1 / 5 | 6.35 | 35.56 | 52940 | -- | -- | -- | --
1.9 | 5.15 | -- | -- | C90 | 1 / 5 | 7.62 | 33.02 | 61610 | -- | -- | -- | --
1.9 | 2.75 | 2.9 | 2.76 | T95 | 1 / 5 | 3.683 | 40.894 | 34460 | 20570 | 34460 | -- | 28970
1.9 | -- | 3.73 | -- | T95 | 1 / 5 | 5.08 | 38.1 | 46080 | -- | 46080 | -- | --
1.9 | 4.42 | -- | -- | T95 | 1 / 5 | 6.35 | 35.56 | 55890 | -- | -- | -- | --
1.9 | 5.15 | -- | -- | T95 | 1 / 5 | 7.62 | 33.02 | 65060 | -- | -- | -- | --
1.9 | -- | 3.73 | -- | P110 | 1 / 12,5 | 5.08 | 38.1 | 53350 | -- | 53350 | -- | --
1.9 | -- | 3.73 | -- | P110 | 1 / 5 | 5.08 | 38.1 | 53350 | -- | 53350 | -- | --
2.063 | -- | -- | 3.25 | H40 | 2 / 12,5 | 3.9624 | 44.4754 | 16980 | -- | -- | -- | 16210
2.063 | 4.5 | -- | -- | H40 | 2 / 12,5 | 5.715 | 40.9702 | 23610 | -- | -- | -- | --
2.063 | -- | -- | 3.25 | J55 | 2 / 12,5 | 3.9624 | 44.4754 | 23340 | -- | -- | -- | 22290
2.063 | 4.5 | -- | -- | J55 | 2 / 12,5 | 5.715 | 40.9702 | 32420 | -- | -- | -- | --
2.063 | -- | -- | 3.25 | L80* | 1 / 12,5 | 3.9624 | 44.4754 | 33960 | -- | -- | -- | 32420
2.063 | 4.5 | -- | -- | L80* | 1 / 12,5 | 5.715 | 40.9702 | 47170 | -- | -- | -- | --
2.063 | -- | -- | 3.25 | N80 | 2 / 12,5 | 3.9624 | 44.4754 | 33960 | -- | -- | -- | 32420
2.063 | 4.5 | -- | -- | N80 | 2 / 12,5 | 5.715 | 40.9702 | 47170 | -- | -- | -- | --
2.063 | -- | -- | 3.25 | N80 | 1 / 12,5 | 3.9624 | 44.4754 | 33960 | -- | -- | -- | 32420
2.063 | 4.5 | -- | -- | N80 | 1 / 12,5 | 5.715 | 40.9702 | 47170 | -- | -- | -- | --
2.063 | -- | -- | 3.25 | C90 | 1 / 5 | 3.9624 | 44.4754 | 38230 | -- | -- | -- | 36460
2.063 | 4.5 | -- | -- | C90 | 1 / 5 | 5.715 | 40.9702 | 53070 | -- | -- | -- | --
2.063 | -- | -- | 3.25 | T95 | 1 / 5 | 3.9624 | 44.4754 | 40320 | -- | -- | -- | 38450
2.063 | 4.5 | -- | -- | T95 | 1 / 5 | 5.715 | 40.9702 | 56020 | -- | -- | -- | --
2.063 | 4.5 | -- | -- | P110 | 1 / 12,5 | 5.715 | 40.9702 | 64880 | -- | -- | -- | --
2.063 | 4.5 | -- | -- | P110 | 1 / 5 | 5.715 | 40.9702 | 64880 | -- | -- | -- | --
2.375 | 4 | -- | -- | H40 | 2 / 12,5 | 4.2418 | 51.8414 | 21020 | 13670 | -- | -- | --
2.375 | 4.6 | 4.7 | -- | H40 | 2 / 12,5 | 4.826 | 50.673 | 23700 | 16340 | 23700 | 23700 | --
2.375 | 4 | -- | -- | J55 | 2 / 12,5 | 4.2418 | 51.8414 | 28920 | 18800 | -- | -- | --
2.375 | 4.6 | 4.7 | -- | J55 | 2 / 12,5 | 4.826 | 50.673 | 32550 | 22430 | 32550 | 32550 | --
2.375 | 4 | -- | -- | L80* | 1 / 12,5 | 4.2418 | 51.8414 | 42040 | 27330 | -- | -- | --
2.375 | 4.6 | 4.7 | -- | L80* | 1 / 12,5 | 4.826 | 50.673 | 47350 | 32640 | 47350 | 47350 | --
2.375 | 5.8 | 5.95 | -- | L80* | 1 / 12,5 | 6.4516 | 47.4218 | 61470 | 46760 | 61470 | 61470 | --
2.375 | 6.6 | -- | -- | L80* | 1 / 12,5 | 7.493 | 45.339 | 70010 | -- | -- | -- | --
2.375 | 7.35 | 7.45 | -- | L80* | 1 / 12,5 | 8.5344 | 43.2562 | 78180 | -- | 78180 | 64150 | --
2.375 | 4 | -- | -- | N80 | 2 / 12,5 | 4.2418 | 51.8414 | 42040 | 27330 | -- | -- | --
2.375 | 4.6 | 4.7 | -- | N80 | 2 / 12,5 | 4.826 | 50.673 | 47350 | 32640 | 47350 | 47350 | --
2.375 | 5.8 | 5.95 | -- | N80 | 2 / 12,5 | 6.4516 | 47.4218 | 61470 | 46760 | 61470 | 61470 | --
2.375 | 4 | -- | -- | N80 | 1 / 12,5 | 4.2418 | 51.8414 | 42040 | 27330 | -- | -- | --
2.375 | 4.6 | 4.7 | -- | N80 | 1 / 12,5 | 4.826 | 50.673 | 47350 | 32640 | 47350 | 47350 | --
2.375 | 5.8 | 5.95 | -- | N80 | 1 / 12,5 | 6.4516 | 47.4218 | 61470 | 46760 | 61470 | 61470 | --
2.375 | 4 | -- | -- | C90 | 1 / 5 | 4.2418 | 51.8414 | 47310 | 30780 | -- | -- | --
2.375 | 4.6 | 4.7 | -- | C90 | 1 / 5 | 4.826 | 50.673 | 53300 | 36730 | 53300 | 53300 | --
2.375 | 5.8 | 5.95 | -- | C90 | 1 / 5 | 6.4516 | 47.4218 | 69140 | 52570 | 69140 | 69140 | --
2.375 | 6.6 | -- | -- | C90 | 1 / 5 | 7.493 | 45.339 | 78770 | -- | -- | -- | --
2.375 | 7.35 | 7.45 | -- | C90 | 1 / 5 | 8.5344 | 43.2562 | 87940 | -- | 87940 | 72140 | --
2.375 | 4 | -- | -- | T95 | 1 / 5 | 4.2418 | 51.8414 | 49940 | 32460 | -- | -- | --
2.375 | 4.6 | 4.7 | -- | T95 | 1 / 5 | 4.826 | 50.673 | 56250 | 38770 | 56250 | 56250 | --
2.375 | 5.8 | 5.95 | -- | T95 | 1 / 5 | 6.4516 | 47.4218 | 72960 | 55520 | 72960 | 72960 | --
2.375 | 6.6 | -- | -- | T95 | 1 / 5 | 7.493 | 45.339 | 83170 | -- | -- | -- | --
2.375 | 7.35 | 7.45 | -- | T95 | 1 / 5 | 8.5344 | 43.2562 | 92800 | -- | 92800 | 76180 | --
2.375 | 4.6 | 4.7 | -- | P110 | 1 / 12,5 | 4.826 | 50.673 | 65100 | 44900 | 65100 | 65100 | --
2.375 | 5.8 | 5.95 | -- | P110 | 1 / 12,5 | 6.4516 | 47.4218 | 84490 | 64290 | 84490 | 84490 | --
2.375 | 4.6 | 4.7 | -- | P110 | 1 / 5 | 4.826 | 50.673 | 65100 | 44900 | 65100 | 65100 | --
2.375 | 5.8 | 5.95 | -- | P110 | 1 / 5 | 6.4516 | 47.4218 | 84490 | 64290 | 84490 | 84490 | --
2.875 | 6.4 | 6.5 | -- | H40 | 2 / 12,5 | 5.5118 | 62.0014 | 32920 | 23970 | 32920 | 32920 | --
2.875 | 6.4 | 6.5 | -- | J55 | 2 / 12,5 | 5.5118 | 62.0014 | 45260 | 32960 | 45260 | 45260 | --
2.875 | 6.4 | 6.5 | -- | L80* | 1 / 12,5 | 5.5118 | 62.0014 | 65830 | 47940 | 65830 | 65830 | --
2.875 | 7.8 | 7.9 | -- | L80* | 1 / 12,5 | 7.0104 | 59.0042 | 81860 | 63970 | 81860 | 81860 | --
2.875 | 8.6 | 8.7 | -- | L80* | 1 / 12,5 | 7.8232 | 57.3786 | 90210 | 72320 | 90210 | 87670 | --
2.875 | 9.35 | 9.45 | -- | L80* | 1 / 12,5 | 8.636 | 55.753 | 98340 | -- | 98340 | 87670 | --
2.875 | 10.5 | -- | -- | L80* | 1 / 12,5 | 9.9568 | 53.1114 | 111050 | -- | -- | -- | --
2.875 | 11.5 | -- | -- | L80* | 1 / 12,5 | 11.176 | 50.673 | 122260 | -- | -- | -- | --
2.875 | 6.4 | 6.5 | -- | N80 | 2 / 12,5 | 5.5118 | 62.0014 | 65830 | 47940 | 65830 | 65830 | --
2.875 | 7.8 | 7.9 | -- | N80 | 2 / 12,5 | 7.0104 | 59.0042 | 81860 | 63970 | 81860 | 81860 | --
2.875 | 8.6 | 8.7 | -- | N80 | 2 / 12,5 | 7.8232 | 57.3786 | 90210 | 72320 | 90210 | 87670 | --
2.875 | 6.4 | 6.5 | -- | N80 | 1 / 12,5 | 5.5118 | 62.0014 | 65830 | 47940 | 65830 | 65830 | --
2.875 | 7.8 | 7.9 | -- | N80 | 1 / 12,5 | 7.0104 | 59.0042 | 81860 | 63970 | 81860 | 81860 | --
2.875 | 8.6 | 8.7 | -- | N80 | 1 / 12,5 | 7.8232 | 57.3786 | 90210 | 72320 | 90210 | 87670 | --
2.875 | 6.4 | 6.5 | -- | C90 | 1 / 5 | 5.5118 | 62.0014 | 74050 | 53940 | 74050 | 74050 | --
2.875 | 7.8 | 7.9 | -- | C90 | 1 / 5 | 7.0104 | 59.0042 | 92120 | 71960 | 92120 | 92120 | --
2.875 | 8.6 | 8.7 | -- | C90 | 1 / 5 | 7.8232 | 57.3786 | 101510 | 81360 | 101510 | 98650 | --
2.875 | 9.35 | 9.45 | -- | C90 | 1 / 5 | 8.636 | 55.753 | 110640 | -- | 110640 | 98650 | --
2.875 | 10.5 | -- | -- | C90 | 1 / 5 | 9.9568 | 53.1114 | 124940 | -- | -- | -- | --
2.875 | 11.5 | -- | -- | C90 | 1 / 5 | 11.176 | 50.673 | 137520 | -- | -- | -- | --
2.875 | 6.4 | 6.5 | -- | T95 | 1 / 5 | 5.5118 | 62.0014 | 78130 | 56930 | 78130 | 78130 | --
2.875 | 7.8 | 7.9 | -- | T95 | 1 / 5 | 7.0104 | 59.0042 | 97200 | 75950 | 97200 | 97200 | --
2.875 | 8.6 | 8.7 | -- | T95 | 1 / 5 | 7.8232 | 57.3786 | 107140 | 85850 | 107140 | 104100 | --
2.875 | 9.35 | 9.45 | -- | T95 | 1 / 5 | 8.636 | 55.753 | 116810 | -- | 116810 | 104100 | --
2.875 | 10.5 | -- | -- | T95 | 1 / 5 | 9.9568 | 53.1114 | 131890 | -- | -- | -- | --
2.875 | 11.5 | -- | -- | T95 | 1 / 5 | 11.176 | 50.673 | 145190 | -- | -- | -- | --
2.875 | 6.4 | 6.5 | -- | P110 | 1 / 12,5 | 5.5118 | 62.0014 | 90480 | 65920 | 90480 | 90480 | --
2.875 | 7.8 | 7.9 | -- | P110 | 1 / 12,5 | 7.0104 | 59.0042 | 112550 | 87940 | 112550 | 112550 | --
2.875 | 8.6 | 8.5 | -- | P110 | 1 / 12,5 | 7.8232 | 57.3786 | 124030 | 99430 | 124030 | 120540 | --
2.875 | 6.4 | 6.5 | -- | P110 | 1 / 5 | 5.5118 | 62.0014 | 90480 | 65920 | 90480 | 90480 | --
2.875 | 7.8 | 7.9 | -- | P110 | 1 / 5 | 7.0104 | 59.0042 | 112550 | 87940 | 112550 | 112550 | --
2.875 | 8.6 | 8.5 | -- | P110 | 1 / 5 | 7.8232 | 57.3786 | 124030 | 99430 | 124030 | 120540 | --
3.5 | 7.7 | -- | -- | H40 | 2 / 12,5 | 5.4864 | 77.9272 | 40450 | 29560 | -- | -- | --
3.5 | 9.2 | 9.3 | -- | H40 | 2 / 12,5 | 6.4516 | 75.9968 | 47030 | 36140 | 47030 | 47030 | --
3.5 | 10.2 | -- | -- | H40 | 2 / 12,5 | 7.3406 | 74.2188 | 52940 | 42040 | -- | -- | --
3.5 | 7.7 | -- | -- | J55 | 2 / 12,5 | 5.4864 | 77.9272 | 55620 | 40630 | -- | -- | --
3.5 | 9.2 | 9.3 | -- | J55 | 2 / 12,5 | 6.4516 | 75.9968 | 64700 | 49670 | 64700 | 64700 | --
3.5 | 10.2 | -- | -- | J55 | 2 / 12,5 | 7.3406 | 74.2188 | 72780 | 57790 | -- | -- | --
3.5 | 7.7 | -- | -- | L80* | 1 / 12,5 | 5.4864 | 77.9272 | 80900 | 59110 | -- | -- | --
3.5 | 9.2 | 9.3 | -- | L80* | 1 / 12,5 | 6.4516 | 75.9968 | 94070 | 72230 | 94070 | 94070 | --
3.5 | 10.2 | -- | -- | L80* | 1 / 12,5 | 7.3406 | 74.2188 | 105870 | 84040 | -- | -- | --
3.5 | 12.7 | 12.95 | -- | L80* | 1 / 12,5 | 9.525 | 69.85 | 133750 | 111870 | 133750 | 123990 | --
3.5 | 14.3 | -- | -- | L80* | 1 / 12,5 | 10.922 | 67.056 | 150640 | -- | -- | -- | --
3.5 | 15.5 | -- | -- | L80* | 1 / 12,5 | 12.0904 | 64.7192 | 164260 | -- | -- | -- | --
3.5 | 17 | -- | -- | L80* | 1 / 12,5 | 13.462 | 61.976 | 179600 | -- | -- | -- | --
3.5 | 7.7 | -- | -- | N80 | 2 / 12,5 | 5.4864 | 77.9272 | 80900 | 59110 | -- | -- | --
3.5 | 9.2 | 9.3 | -- | N80 | 2 / 12,5 | 6.4516 | 75.9968 | 94070 | 72230 | 94070 | 94070 | --
3.5 | 10.2 | -- | -- | N80 | 2 / 12,5 | 7.3406 | 74.2188 | 105870 | 84040 | -- | -- | --
3.5 | 12.7 | 12.95 | -- | N80 | 2 / 12,5 | 9.525 | 69.85 | 133750 | 111870 | 133750 | 123990 | --
3.5 | 7.7 | -- | -- | N80 | 1 / 12,5 | 5.4864 | 77.9272 | 80900 | 59110 | -- | -- | --
3.5 | 9.2 | 9.3 | -- | N80 | 1 / 12,5 | 6.4516 | 75.9968 | 94070 | 72230 | 94070 | 94070 | --
3.5 | 10.2 | -- | -- | N80 | 1 / 12,5 | 7.3406 | 74.2188 | 105870 | 84040 | -- | -- | --
3.5 | 12.7 | 12.95 | -- | N80 | 1 / 12,5 | 9.525 | 69.85 | 133750 | 111870 | 133750 | 123990 | --
3.5 | 7.7 | -- | -- | C90 | 1 / 5 | 5.4864 | 77.9272 | 91030 | 66470 | -- | -- | --
3.5 | 9.2 | 9.3 | -- | C90 | 1 / 5 | 6.4516 | 75.9968 | 105830 | 81270 | 105830 | 105830 | --
3.5 | 10.2 | -- | -- | C90 | 1 / 5 | 7.3406 | 74.2188 | 119130 | 94570 | -- | -- | --
3.5 | 12.7 | 12.95 | -- | C90 | 1 / 5 | 9.525 | 69.85 | 150460 | 125850 | 150460 | 139510 | --
3.5 | 14.3 | -- | -- | C90 | 1 / 5 | 10.922 | 67.056 | 169430 | -- | -- | -- | --
3.5 | 15.5 | -- | -- | C90 | 1 / 5 | 12.0904 | 64.7192 | 184780 | -- | -- | -- | --
3.5 | 17 | -- | -- | C90 | 1 / 5 | 13.462 | 61.976 | 202080 | -- | -- | -- | --
3.5 | 7.7 | -- | -- | T95 | 1 / 5 | 5.4864 | 77.9272 | 96110 | 70190 | -- | -- | --
3.5 | 9.2 | 9.3 | -- | T95 | 1 / 5 | 6.4516 | 75.9968 | 111730 | 85810 | 111730 | 111730 | --
3.5 | 10.2 | -- | -- | T95 | 1 / 5 | 7.3406 | 74.2188 | 125710 | 99790 | -- | -- | --
3.5 | 12.7 | 12.95 | -- | T95 | 1 / 5 | 9.525 | 69.85 | 158810 | 132840 | 158810 | 147230 | --
3.5 | 14.3 | -- | -- | T95 | 1 / 5 | 10.922 | 67.056 | 178880 | -- | -- | -- | --
3.5 | 15.5 | -- | -- | T95 | 1 / 5 | 12.0904 | 64.7192 | 195040 | -- | -- | -- | --
3.5 | 17 | -- | -- | T95 | 1 / 5 | 13.462 | 61.976 | 213290 | -- | -- | -- | --
3.5 | 9.2 | 9.3 | -- | P110 | 1 / 12,5 | 6.4516 | 75.9968 | 129340 | 99340 | 129340 | 129340 | --
3.5 | 12.7 | 12.95 | -- | P110 | 1 / 12,5 | 9.525 | 69.85 | 183870 | 153820 | 183870 | 170480 | --
3.5 | 9.2 | 9.3 | -- | P110 | 1 / 5 | 6.4516 | 75.9968 | 129340 | 99340 | 129340 | 129340 | --
3.5 | 12.7 | 12.95 | -- | P110 | 1 / 5 | 9.525 | 69.85 | 183870 | 153820 | 183870 | 170480 | --
4 | 9.5 | -- | -- | H40 | 2 / 12,5 | 5.7404 | 90.1192 | 48670 | 32690 | -- | -- | --
4 | -- | 11 | -- | H40 | 2 / 12,5 | 6.6548 | 88.2904 | 55890 | -- | 55890 | -- | --
4 | 9.5 | -- | -- | J55 | 2 / 12,5 | 5.7404 | 90.1192 | 66920 | 44950 | -- | -- | --
4 | -- | 11 | -- | J55 | 2 / 12,5 | 6.6548 | 88.2904 | 76820 | -- | 76820 | -- | --
4 | 9.5 | -- | -- | L80* | 1 / 12,5 | 5.7404 | 90.1192 | 97340 | 65380 | -- | -- | --
4 | -- | 11 | -- | L80* | 1 / 12,5 | 6.6548 | 88.2904 | 111770 | -- | 111770 | -- | --
4 | 13.2 | -- | -- | L80* | 1 / 12,5 | 8.382 | 84.836 | 138200 | -- | -- | -- | --
4 | 16.1 | -- | -- | L80* | 1 / 12,5 | 10.541 | 80.518 | 169750 | -- | -- | -- | --
4 | 18.9 | -- | -- | L80* | 1 / 12,5 | 12.7 | 76.2 | 199670 | -- | -- | -- | --
4 | 22.2 | -- | -- | L80* | 1 / 12,5 | 15.494 | 70.612 | 235990 | -- | -- | -- | --
4 | 9.5 | -- | -- | N80 | 2 / 12,5 | 5.7404 | 90.1192 | 97340 | 65380 | -- | -- | --
4 | -- | 11 | -- | N80 | 2 / 12,5 | 6.6548 | 88.2904 | 111770 | -- | 111770 | -- | --
4 | 9.5 | -- | -- | N80 | 1 / 12,5 | 5.7404 | 90.1192 | 97340 | 65380 | -- | -- | --
4 | -- | 11 | -- | N80 | 1 / 12,5 | 6.6548 | 88.2904 | 111770 | -- | 111770 | -- | --
4 | 9.5 | -- | -- | C90 | 1 / 5 | 5.7404 | 90.1192 | 109500 | 73550 | -- | -- | --
4 | -- | 11 | -- | C90 | 1 / 5 | 6.6548 | 88.2904 | 125710 | -- | 125710 | -- | --
4 | 13.2 | -- | -- | C90 | 1 / 5 | 8.382 | 84.836 | 155500 | -- | -- | -- | --
4 | 16.1 | -- | -- | C90 | 1 / 5 | 10.541 | 80.518 | 191000 | -- | -- | -- | --
4 | 18.9 | -- | -- | C90 | 1 / 5 | 12.7 | 76.2 | 224640 | -- | -- | -- | --
4 | 22.2 | -- | -- | C90 | 1 / 5 | 15.494 | 70.612 | 265450 | -- | -- | -- | --
4 | 9.5 | -- | -- | T95 | 1 / 5 | 5.7404 | 90.1192 | 115590 | 77630 | -- | -- | --
4 | -- | 11 | -- | T95 | 1 / 5 | 6.6548 | 88.2904 | 132700 | -- | 132700 | -- | --
4 | 13.2 | -- | -- | T95 | 1 / 5 | 8.382 | 84.836 | 164120 | -- | -- | -- | --
4 | 16.1 | -- | -- | T95 | 1 / 5 | 10.541 | 80.518 | 201580 | -- | -- | -- | --
4 | 18.9 | -- | -- | T95 | 1 / 5 | 12.7 | 76.2 | 237120 | -- | -- | -- | --
4 | 22.2 | -- | -- | T95 | 1 / 5 | 15.494 | 70.612 | 280210 | -- | -- | -- | --
4.5 | 12.6 | 12.75 | -- | H40 | 2 / 12,5 | 6.8834 | 100.5332 | 65380 | 47400 | 65380 | -- | --
4.5 | 12.6 | 12.75 | -- | J55 | 2 / 12,5 | 6.8834 | 100.5332 | 89890 | 65150 | 89890 | -- | --
4.5 | 12.6 | 12.75 | -- | L80* | 1 / 12,5 | 6.8834 | 100.5332 | 130750 | 94750 | 130750 | -- | --
4.5 | 15.2 | -- | -- | L80* | 1 / 12,5 | 8.5598 | 97.1804 | 160080 | -- | -- | -- | --
4.5 | 17 | -- | -- | L80* | 1 / 12,5 | 9.652 | 94.996 | 178600 | -- | -- | -- | --
4.5 | 18.9 | -- | -- | L80* | 1 / 12,5 | 10.922 | 92.456 | 199670 | -- | -- | -- | --
4.5 | 21.5 | -- | -- | L80* | 1 / 12,5 | 12.7 | 88.9 | 228180 | -- | -- | -- | --
4.5 | 23.7 | -- | -- | L80* | 1 / 12,5 | 14.224 | 85.852 | 251790 | -- | -- | -- | --
4.5 | 26 | -- | -- | L80* | 1 / 12,5 | 16.002 | 82.296 | 278210 | -- | -- | -- | --
4.5 | 12.6 | 12.75 | -- | N80 | 2 / 12,5 | 6.8834 | 100.5332 | 130750 | 94750 | 130750 | -- | --
4.5 | 12.6 | 12.75 | -- | N80 | 1 / 12,5 | 6.8834 | 100.5332 | 130750 | 94750 | 130750 | -- | --
4.5 | 12.6 | 12.75 | -- | C90 | 1 / 5 | 6.8834 | 100.5332 | 147100 | 106600 | 147100 | -- | --
4.5 | 15.2 | -- | -- | C90 | 1 / 5 | 8.5598 | 97.1804 | 180060 | -- | -- | -- | --
4.5 | 17 | -- | -- | C90 | 1 / 5 | 9.652 | 94.996 | 200940 | -- | -- | -- | --
4.5 | 18.9 | -- | -- | C90 | 1 / 5 | 10.922 | 92.456 | 224640 | -- | -- | -- | --
4.5 | 21.5 | -- | -- | C90 | 1 / 5 | 12.7 | 88.9 | 256740 | -- | -- | -- | --
4.5 | 23.7 | -- | -- | C90 | 1 / 5 | 14.224 | 85.852 | 283250 | -- | -- | -- | --
4.5 | 26 | -- | -- | C90 | 1 / 5 | 16.002 | 82.296 | 312990 | -- | -- | -- | --
4.5 | 12.6 | 12.75 | -- | T95 | 1 / 5 | 6.8834 | 100.5332 | 155270 | 112550 | 155270 | -- | --
4.5 | 15.2 | -- | -- | T95 | 1 / 5 | 8.5598 | 97.1804 | 190090 | -- | -- | -- | --
4.5 | 17 | -- | -- | T95 | 1 / 5 | 9.652 | 94.996 | 212110 | -- | -- | -- | --
4.5 | 18.9 | -- | -- | T95 | 1 / 5 | 10.922 | 92.456 | 237120 | -- | -- | -- | --
4.5 | 21.5 | -- | -- | T95 | 1 / 5 | 12.7 | 88.9 | 270990 | -- | -- | -- | --
4.5 | 23.7 | -- | -- | T95 | 1 / 5 | 14.224 | 85.852 | 298960 | -- | -- | -- | --
4.5 | 26 | -- | -- | T95 | 1 / 5 | 16.002 | 82.296 | 330380 | -- | -- | -- | --