## Table L4
Table L4 - Performance Property Calculations - External & Internal Pressure for Tubing (USC units) | [14 empty] | Table L4 - continued
1 | 2 | 3 | 4 | 5 | 6 | 7 | 8 | 9 | 10 | 11 | 12 | 13 | 14 | 15 | 16 | 17 | 18 | 19 | 20 | 21 | 22 | 23 | 24
Corresponding Formula Numbers or Clause a | [14 empty] | Clause 8 | 10 | 9 | 8 | 14 | 10;66 | 10;66 | 10;66 | 10;66
[9 empty] | Threaded and Coupled | [6 empty] | Internal Pressure
[10 empty] | Coupling Outside Diameter | [5 empty] | Pipe Body |  |  |  | Connection
Labels | [10 empty] | Upset |  | Integral Joint |  |  | Internal Yield |  |  | Ductile
Outside | Linear Mass |  |  |  |  | Material / | Wall | Inside |  |  |  | Special |  | Outside |  |  | Lame' - Von Mises |  | Rupture |  | Upset
Diameter | Threaded & Coupled |  | Integral |  | Outside | Insp Notch | Thickness | Diameter | Drift | Non-Upset | Regular | Clearance | Drift | Diameter | Collapse | API | Open | Capped | Capped |  |  | Special | Integral
Size | Non-Upset | Upset | Joint |  | Diameter | Ka / aN | t | d | Diameter | W | W | Wc | Diameter | of Box | Resistance | Historical | End | End | End | Non-Upset | Regular | Clearance | Joint
Label 1 | Label 2 | Label 2 | Label 2 | Grade | in. | / % | in. | in. | in. | in. | in. | in. | in. | in. | psi | psi | psi | psi | psi | psi | psi | psi | psi
1.05 | 1.14 | 1.2 | -- | H40 | 1.05 | 2 / 12.5 | 0.113 | 0.824 | 0.73025 | 1.313 | 1.66 | -- | -- | -- | 7680 | 7530 | 7360 | 7860 | 8570 | 7530 | 7530 | -- | --
1.05 | -- | 1.54 | -- | H40 | 1.05 | 2 / 12.5 | 0.154 | 0.742 | 0.64825 | -- | 1.66 | -- | -- | -- | 10010 | 10270 | 9840 | 10310 | 11990 | -- | 9420 | -- | --
1.05 | 1.14 | 1.2 | -- | J55 | 1.05 | 2 / 12.5 | 0.113 | 0.824 | 0.73025 | 1.313 | 1.66 | -- | -- | -- | 10560 | 10360 | 10130 | 10810 | 10790 | 10360 | 10360 | -- | --
1.05 | -- | 1.54 | -- | J55 | 1.05 | 2 / 12.5 | 0.154 | 0.742 | 0.64825 | -- | 1.66 | -- | -- | -- | 13770 | 14120 | 13540 | 14180 | 15100 | -- | 12950 | -- | --
1.05 | 1.14 | 1.2 | -- | L80* | 1.05 | 1 / 12.5 | 0.113 | 0.824 | 0.73025 | 1.313 | 1.66 | -- | -- | -- | 15370 | 15070 | 14730 | 15730 | 16850 | 15070 | 15070 | -- | --
1.05 | -- | 1.54 | -- | L80* | 1.05 | 1 / 12.5 | 0.154 | 0.742 | 0.64825 | -- | 1.66 | -- | -- | -- | 20020 | 20530 | 19690 | 20630 | 23730 | -- | 18840 | -- | --
1.05 | 1.14 | 1.2 | -- | N80 | 1.05 | 2 / 12.5 | 0.113 | 0.824 | 0.73025 | 1.313 | 1.66 | -- | -- | -- | 15370 | 15070 | 14730 | 15730 | 14570 | 15070 | 15070 | -- | --
1.05 | -- | 1.54 | -- | N80 | 1.05 | 2 / 12.5 | 0.154 | 0.742 | 0.64825 | -- | 1.66 | -- | -- | -- | 20020 | 20530 | 19690 | 20630 | 20390 | -- | 18840 | -- | --
1.05 | 1.14 | 1.2 | -- | N80 | 1.05 | 1 / 12.5 | 0.113 | 0.824 | 0.73025 | 1.313 | 1.66 | -- | -- | -- | 15370 | 15070 | 14730 | 15730 | 17740 | 15070 | 15070 | -- | --
1.05 | -- | 1.54 | -- | N80 | 1.05 | 1 / 12.5 | 0.154 | 0.742 | 0.64825 | -- | 1.66 | -- | -- | -- | 20020 | 20530 | 19690 | 20630 | 24970 | -- | 18840 | -- | --
1.05 | 1.14 | 1.2 | -- | C90 | 1.05 | 1 / 5 | 0.113 | 0.824 | 0.73025 | 1.313 | 1.66 | -- | -- | -- | 17290 | 16950 | 16570 | 17690 | 19790 | 16950 | 16950 | -- | --
1.05 | -- | 1.54 | -- | C90 | 1.05 | 1 / 5 | 0.154 | 0.742 | 0.64825 | -- | 1.66 | -- | -- | -- | 22530 | 23100 | 22150 | 23210 | 27950 | -- | 21200 | -- | --
1.05 | 1.14 | 1.2 | -- | T95 | 1.05 | 1 / 5 | 0.113 | 0.824 | 0.73025 | 1.313 | 1.66 | -- | -- | -- | 18250 | 17890 | 17490 | 18680 | 20850 | 17890 | 17890 | -- | --
1.05 | -- | 1.54 | -- | T95 | 1.05 | 1 / 5 | 0.154 | 0.742 | 0.64825 | -- | 1.66 | -- | -- | -- | 23780 | 24380 | 23380 | 24500 | 29450 | -- | 22380 | -- | --
1.05 | -- | 1.54 | -- | P110 | 1.05 | 1 / 12.5 | 0.154 | 0.742 | 0.64825 | -- | 1.66 | -- | -- | -- | 27530 | 28230 | 27070 | 28360 | 31690 | -- | 25910 | -- | --
1.05 | -- | 1.54 | -- | P110 | 1.05 | 1 / 5 | 0.154 | 0.742 | 0.64825 | -- | 1.66 | -- | -- | -- | 27530 | 28230 | 27070 | 28360 | 35290 | -- | 25910 | -- | --
1.315 | 1.7 | 1.8 | 1.72 | H40 | 1.315 | 2 / 12.5 | 0.133 | 1.049 | 0.95525 | 1.66 | 1.9 | -- | 0.955 | 1.55 | 7270 | 7080 | 6940 | 7440 | 8020 | 7080 | 7080 | -- | 7080
1.315 | -- | 2.24 | -- | H40 | 1.315 | 2 / 12.5 | 0.179 | 0.957 | 0.86325 | -- | 1.9 | -- | -- | -- | 9410 | 9530 | 9190 | 9670 | 11050 | -- | 9530 | -- | --
1.315 | 1.7 | 1.8 | 1.72 | J55 | 1.315 | 2 / 12.5 | 0.133 | 1.049 | 0.95525 | 1.66 | 1.9 | -- | 0.955 | 1.55 | 10000 | 9730 | 9540 | 10220 | 10100 | 9730 | 9730 | -- | 9730
1.315 | -- | 2.24 | -- | J55 | 1.315 | 2 / 12.5 | 0.179 | 0.957 | 0.86325 | -- | 1.9 | -- | -- | -- | 12940 | 13100 | 12640 | 13300 | 13920 | -- | 13100 | -- | --
1.315 | 1.7 | 1.8 | 1.72 | L80* | 1.315 | 1 / 12.5 | 0.133 | 1.049 | 0.95525 | 1.66 | 1.9 | -- | 0.955 | 1.55 | 14550 | 14160 | 13880 | 14870 | 15760 | 14160 | 14160 | -- | 14160
1.315 | -- | 2.24 | -- | L80* | 1.315 | 1 / 12.5 | 0.179 | 0.957 | 0.86325 | -- | 1.9 | -- | -- | -- | 18810 | 19060 | 18380 | 19350 | 21830 | -- | 19060 | -- | --
1.315 | 1.7 | 1.8 | 1.72 | N80 | 1.315 | 2 / 12.5 | 0.133 | 1.049 | 0.95525 | 1.66 | 1.9 | -- | 0.955 | 1.55 | 14550 | 14160 | 13880 | 14870 | 13630 | 14160 | 14160 | -- | 14160
1.315 | -- | 2.24 | -- | N80 | 1.315 | 2 / 12.5 | 0.179 | 0.957 | 0.86325 | -- | 1.9 | -- | -- | -- | 18810 | 19060 | 18380 | 19350 | 18790 | -- | 19060 | -- | --
1.315 | 1.7 | 1.8 | 1.72 | N80 | 1.315 | 1 / 12.5 | 0.133 | 1.049 | 0.95525 | 1.66 | 1.9 | -- | 0.955 | 1.55 | 14550 | 14160 | 13880 | 14870 | 16590 | 14160 | 14160 | -- | 14160
1.315 | -- | 2.24 | -- | N80 | 1.315 | 1 / 12.5 | 0.179 | 0.957 | 0.86325 | -- | 1.9 | -- | -- | -- | 18810 | 19060 | 18380 | 19350 | 22970 | -- | 19060 | -- | --
1.315 | 1.7 | 1.8 | 1.72 | C90 | 1.315 | 1 / 5 | 0.133 | 1.049 | 0.95525 | 1.66 | 1.9 | -- | 0.955 | 1.55 | 16360 | 15930 | 15610 | 16730 | 18490 | 15930 | 15930 | -- | 15930
1.315 | -- | 2.24 | -- | C90 | 1.315 | 1 / 5 | 0.179 | 0.957 | 0.86325 | -- | 1.9 | -- | -- | -- | 21170 | 21440 | 20680 | 21770 | 25690 | -- | 21440 | -- | --
1.315 | 1.7 | 1.8 | 1.72 | T95 | 1.315 | 1 / 5 | 0.133 | 1.049 | 0.95525 | 1.66 | 1.9 | -- | 0.955 | 1.55 | 17270 | 16810 | 16480 | 17660 | 19480 | 16810 | 16810 | -- | 16810
1.315 | -- | 2.24 | -- | T95 | 1.315 | 1 / 5 | 0.179 | 0.957 | 0.86325 | -- | 1.9 | -- | -- | -- | 22340 | 22630 | 21830 | 22970 | 27070 | -- | 22630 | -- | --
1.315 | -- | 2.24 | -- | P110 | 1.315 | 1 / 12.5 | 0.179 | 0.957 | 0.86325 | -- | 1.9 | -- | -- | -- | 25870 | 26200 | 25270 | 26600 | 29150 | -- | 26200 | -- | --
1.315 | -- | 2.24 | -- | P110 | 1.315 | 1 / 5 | 0.179 | 0.957 | 0.86325 | -- | 1.9 | -- | -- | -- | 25870 | 26200 | 25270 | 26600 | 32440 | -- | 26200 | -- | --
1.66 | -- | -- | 2.1 | H40 | 1.66 | 2 / 12.5 | 0.125 | 1.41 | 1.3162 | -- | -- | -- | 1.286 | 1.88 | 5570 | 5270 | 5210 | 5670 | 5870 | -- | -- | -- | 5270
1.66 | 2.3 | 2.4 | 2.33 | H40 | 1.66 | 2 / 12.5 | 0.14 | 1.38 | 1.2862 | 2.054 | 2.2 | -- | 1.286 | 1.88 | 6180 | 5900 | 5820 | 6300 | 6610 | 5900 | 5900 | -- | 5810
1.66 | -- | 3.07 | -- | H40 | 1.66 | 2 / 12.5 | 0.191 | 1.278 | 1.1843 | -- | 2.2 | -- | -- | -- | 8150 | 8050 | 7850 | 8350 | 9210 | -- | 8050 | -- | --
1.66 | -- | -- | 2.1 | J55 | 1.66 | 2 / 12.5 | 0.125 | 1.41 | 1.3162 | -- | -- | -- | 1.286 | 1.88 | 7660 | 7250 | 7170 | 7800 | 7390 | -- | -- | -- | 7250
1.66 | 2.3 | 2.4 | 2.33 | J55 | 1.66 | 2 / 12.5 | 0.14 | 1.38 | 1.2862 | 2.054 | 2.2 | -- | 1.286 | 1.88 | 8490 | 8120 | 8010 | 8660 | 8330 | 8120 | 8120 | -- | 7990
1.66 | -- | 3.07 | -- | J55 | 1.66 | 2 / 12.5 | 0.191 | 1.278 | 1.1843 | -- | 2.2 | -- | -- | -- | 11200 | 11070 | 10790 | 11480 | 11600 | -- | 11070 | -- | --
1.66 | 2.3 | 2.4 | 2.33 | L80* | 1.66 | 1 / 12.5 | 0.14 | 1.38 | 1.2862 | 2.054 | 2.2 | -- | 1.286 | 1.88 | 12360 | 11810 | 11640 | 12600 | 12960 | 11810 | 11810 | -- | 11620
1.66 | -- | 3.07 | -- | L80* | 1.66 | 1 / 12.5 | 0.191 | 1.278 | 1.1843 | -- | 2.2 | -- | -- | -- | 16290 | 16110 | 15700 | 16690 | 18130 | -- | 16110 | -- | --
1.66 | 2.3 | 2.4 | 2.33 | N80 | 1.66 | 2 / 12.5 | 0.14 | 1.38 | 1.2862 | 2.054 | 2.2 | -- | 1.286 | 1.88 | 12360 | 11810 | 11640 | 12600 | 11240 | 11810 | 11810 | -- | 11620
1.66 | -- | 3.07 | -- | N80 | 1.66 | 2 / 12.5 | 0.191 | 1.278 | 1.1843 | -- | 2.2 | -- | -- | -- | 16290 | 16110 | 15700 | 16690 | 15660 | -- | 16110 | -- | --
1.66 | 2.3 | 2.4 | 2.33 | N80 | 1.66 | 1 / 12.5 | 0.14 | 1.38 | 1.2862 | 2.054 | 2.2 | -- | 1.286 | 1.88 | 12360 | 11810 | 11640 | 12600 | 13640 | 11810 | 11810 | -- | 11620
1.66 | -- | 3.07 | -- | N80 | 1.66 | 1 / 12.5 | 0.191 | 1.278 | 1.1843 | -- | 2.2 | -- | -- | -- | 16290 | 16110 | 15700 | 16690 | 19080 | -- | 16110 | -- | --
1.66 | 2.3 | 2.4 | 2.33 | C90 | 1.66 | 1 / 5 | 0.14 | 1.38 | 1.2862 | 2.054 | 2.2 | -- | 1.286 | 1.88 | 13900 | 13280 | 13100 | 14170 | 15190 | 13280 | 13280 | -- | 13070
1.66 | -- | 3.07 | -- | C90 | 1.66 | 1 / 5 | 0.191 | 1.278 | 1.1843 | -- | 2.2 | -- | -- | -- | 18330 | 18120 | 17660 | 18780 | 21300 | -- | 18120 | -- | --
1.66 | 2.3 | 2.4 | 2.33 | T95 | 1.66 | 1 / 5 | 0.14 | 1.38 | 1.2862 | 2.054 | 2.2 | -- | 1.286 | 1.88 | 14670 | 14020 | 13830 | 14960 | 16000 | 14020 | 14020 | -- | 13800
1.66 | -- | 3.07 | -- | T95 | 1.66 | 1 / 5 | 0.191 | 1.278 | 1.1843 | -- | 2.2 | -- | -- | -- | 19350 | 19130 | 18640 | 19820 | 22440 | -- | 19130 | -- | --
1.66 | -- | 3.07 | -- | P110 | 1.66 | 1 / 12.5 | 0.191 | 1.278 | 1.1843 | -- | 2.2 | -- | -- | -- | 22400 | 22150 | 21580 | 22950 | 24220 | -- | 22150 | -- | --
1.66 | -- | 3.07 | -- | P110 | 1.66 | 1 / 5 | 0.191 | 1.278 | 1.1843 | -- | 2.2 | -- | -- | -- | 22400 | 22150 | 21580 | 22950 | 26890 | -- | 22150 | -- | --
1.9 | -- | -- | 2.4 | H40 | 1.9 | 2 / 12.5 | 0.125 | 1.65 | 1.5562 | -- | -- | -- | 1.516 | 2.11 | 4920 | 4610 | 4570 | 5000 | 5100 | -- | -- | -- | 4610
1.9 | 2.75 | 2.9 | 2.76 | H40 | 1.9 | 2 / 12.5 | 0.145 | 1.61 | 1.5163 | 2.2 | 2.5 | -- | 1.516 | 2.11 | 5640 | 5340 | 5280 | 5740 | 5950 | 5340 | 5340 | -- | 5140
1.9 | -- | 3.73 | -- | H40 | 1.9 | 2 / 12.5 | 0.2 | 1.5 | 1.4062 | -- | 2.5 | -- | -- | -- | 7530 | 7370 | 7210 | 7710 | 8370 | -- | 7370 | -- | --
1.9 | -- | -- | 2.4 | J55 | 1.9 | 2 / 12.5 | 0.125 | 1.65 | 1.5562 | -- | -- | -- | 1.516 | 2.11 | 6640 | 6330 | 6280 | 6880 | 6420 | -- | -- | -- | 6330
1.9 | 2.75 | 2.9 | 2.76 | J55 | 1.9 | 2 / 12.5 | 0.145 | 1.61 | 1.5163 | 2.2 | 2.5 | -- | 1.516 | 2.11 | 7750 | 7350 | 7260 | 7900 | 7500 | 7350 | 7350 | -- | 7060
1.9 | -- | 3.73 | -- | J55 | 1.9 | 2 / 12.5 | 0.2 | 1.5 | 1.4062 | -- | 2.5 | -- | -- | -- | 10360 | 10130 | 9910 | 10600 | 10540 | -- | 10130 | -- | --
1.9 | 2.75 | 2.9 | 2.76 | L80* | 1.9 | 1 / 12.5 | 0.145 | 1.61 | 1.5163 | 2.2 | 2.5 | -- | 1.516 | 2.11 | 11280 | 10680 | 10560 | 11490 | 11650 | 10680 | 10680 | -- | 10270
1.9 | -- | 3.73 | -- | L80* | 1.9 | 1 / 12.5 | 0.2 | 1.5 | 1.4062 | -- | 2.5 | -- | -- | -- | 15070 | 14740 | 14420 | 15420 | 16450 | -- | 14740 | -- | --
1.9 | 4.42 | -- | -- | L80* | 1.9 | 1 / 12.5 | 0.25 | 1.4 | 1.3062 | -- | -- | -- | -- | -- | 18280 | 18420 | 17810 | 18790 | 21020 | -- | -- | -- | --
1.9 | 5.15 | -- | -- | L80* | 1.9 | 1 / 12.5 | 0.3 | 1.3 | 1.2063 | -- | -- | -- | -- | -- | 21270 | 22110 | 21060 | 21960 | 25790 | -- | -- | -- | --
1.9 | 2.75 | 2.9 | 2.76 | N80 | 1.9 | 2 / 12.5 | 0.145 | 1.61 | 1.5163 | 2.2 | 2.5 | -- | 1.516 | 2.11 | 11280 | 10680 | 10560 | 11490 | 10120 | 10680 | 10680 | -- | 10270
1.9 | -- | 3.73 | -- | N80 | 1.9 | 2 / 12.5 | 0.2 | 1.5 | 1.4062 | -- | 2.5 | -- | -- | -- | 15070 | 14740 | 14420 | 15420 | 14230 | -- | 14740 | -- | --
1.9 | 2.75 | 2.9 | 2.76 | N80 | 1.9 | 1 / 12.5 | 0.145 | 1.61 | 1.5163 | 2.2 | 2.5 | -- | 1.516 | 2.11 | 11280 | 10680 | 10560 | 11490 | 12270 | 10680 | 10680 | -- | 10270
1.9 | -- | 3.73 | -- | N80 | 1.9 | 1 / 12.5 | 0.2 | 1.5 | 1.4062 | -- | 2.5 | -- | -- | -- | 15070 | 14740 | 14420 | 15420 | 17320 | -- | 14740 | -- | --
1.9 | 2.75 | 2.9 | 2.76 | C90 | 1.9 | 1 / 5 | 0.145 | 1.61 | 1.5163 | 2.2 | 2.5 | -- | 1.516 | 2.11 | 12620 | 12020 | 11880 | 12920 | 13640 | 12020 | 12020 | -- | 11560
1.9 | -- | 3.73 | -- | C90 | 1.9 | 1 / 5 | 0.2 | 1.5 | 1.4062 | -- | 2.5 | -- | -- | -- | 16950 | 16580 | 16220 | 17340 | 19310 | -- | 16580 | -- | --
1.9 | 4.42 | -- | -- | C90 | 1.9 | 1 / 5 | 0.25 | 1.4 | 1.3062 | -- | -- | -- | -- | -- | 20570 | 20720 | 20030 | 21130 | 24730 | -- | -- | -- | --
1.9 | 5.15 | -- | -- | C90 | 1.9 | 1 / 5 | 0.3 | 1.3 | 1.2063 | -- | -- | -- | -- | -- | 23930 | 24870 | 23690 | 24700 | 30410 | -- | -- | -- | --
1.9 | 2.75 | 2.9 | 2.76 | T95 | 1.9 | 1 / 5 | 0.145 | 1.61 | 1.5163 | 2.2 | 2.5 | -- | 1.516 | 2.11 | 13190 | 12690 | 12540 | 13640 | 14380 | 12690 | 12690 | -- | 12200
1.9 | -- | 3.73 | -- | T95 | 1.9 | 1 / 5 | 0.2 | 1.5 | 1.4062 | -- | 2.5 | -- | -- | -- | 17890 | 17500 | 17130 | 18310 | 20350 | -- | 17500 | -- | --
1.9 | 4.42 | -- | -- | T95 | 1.9 | 1 / 5 | 0.25 | 1.4 | 1.3062 | -- | -- | -- | -- | -- | 21710 | 21880 | 21150 | 22310 | 26050 | -- | -- | -- | --
1.9 | 5.15 | -- | -- | T95 | 1.9 | 1 / 5 | 0.3 | 1.3 | 1.2063 | -- | -- | -- | -- | -- | 25260 | 26250 | 25010 | 26080 | 32050 | -- | -- | -- | --
1.9 | -- | 3.73 | -- | P110 | 1.9 | 1 / 12.5 | 0.2 | 1.5 | 1.4062 | -- | 2.5 | -- | -- | -- | 20720 | 20260 | 19830 | 21200 | 21980 | -- | 20260 | -- | --
1.9 | -- | 3.73 | -- | P110 | 1.9 | 1 / 5 | 0.2 | 1.5 | 1.4062 | -- | 2.5 | -- | -- | -- | 20720 | 20260 | 19830 | 21200 | 24380 | -- | 20260 | -- | --
2.063 | -- | -- | 3.25 | H40 | 2.063 | 2 / 12.5 | 0.156 | 1.751 | 1.6572 | -- | -- | -- | 1.657 | 2.325 | 5590 | 5290 | 5230 | 5690 | 5900 | -- | -- | -- | 5090
2.063 | 4.5 | -- | -- | H40 | 2.063 | 2 / 12.5 | 0.225 | 1.613 | 1.5192 | -- | -- | -- | -- | -- | 7770 | 7630 | 7460 | 7960 | 8690 | -- | -- | -- | --
2.063 | -- | -- | 3.25 | J55 | 2.063 | 2 / 12.5 | 0.156 | 1.751 | 1.6572 | -- | -- | -- | 1.657 | 2.325 | 7690 | 7280 | 7200 | 7830 | 7420 | -- | -- | -- | 7000
2.063 | 4.5 | -- | -- | J55 | 2.063 | 2 / 12.5 | 0.225 | 1.613 | 1.5192 | -- | -- | -- | -- | -- | 10690 | 10500 | 10260 | 10940 | 10950 | -- | -- | -- | --
2.063 | -- | -- | 3.25 | L80* | 2.063 | 1 / 12.5 | 0.156 | 1.751 | 1.6572 | -- | -- | -- | 1.657 | 2.325 | 11180 | 10590 | 10470 | 11390 | 11540 | -- | -- | -- | 10180
2.063 | 4.5 | -- | -- | L80* | 2.063 | 1 / 12.5 | 0.225 | 1.613 | 1.5192 | -- | -- | -- | -- | -- | 15550 | 15270 | 14920 | 15920 | 17100 | -- | -- | -- | --
2.063 | -- | -- | 3.25 | N80 | 2.063 | 2 / 12.5 | 0.156 | 1.751 | 1.6572 | -- | -- | -- | 1.657 | 2.325 | 11180 | 10590 | 10470 | 11390 | 10020 | -- | -- | -- | 10180
2.063 | 4.5 | -- | -- | N80 | 2.063 | 2 / 12.5 | 0.225 | 1.613 | 1.5192 | -- | -- | -- | -- | -- | 15550 | 15270 | 14920 | 15920 | 14780 | -- | -- | -- | --
2.063 | -- | -- | 3.25 | N80 | 2.063 | 1 / 12.5 | 0.156 | 1.751 | 1.6572 | -- | -- | -- | 1.657 | 2.325 | 11180 | 10590 | 10470 | 11390 | 12150 | -- | -- | -- | 10180
2.063 | 4.5 | -- | -- | N80 | 2.063 | 1 / 12.5 | 0.225 | 1.613 | 1.5192 | -- | -- | -- | -- | -- | 15550 | 15270 | 14920 | 15920 | 18000 | -- | -- | -- | --
2.063 | -- | -- | 3.25 | C90 | 2.063 | 1 / 5 | 0.156 | 1.751 | 1.6572 | -- | -- | -- | 1.657 | 2.325 | 12420 | 11910 | 11780 | 12810 | 13510 | -- | -- | -- | 11460
2.063 | 4.5 | -- | -- | C90 | 2.063 | 1 / 5 | 0.225 | 1.613 | 1.5192 | -- | -- | -- | -- | -- | 17490 | 17180 | 16780 | 17910 | 20080 | -- | -- | -- | --
2.063 | -- | -- | 3.25 | T95 | 2.063 | 1 / 5 | 0.156 | 1.751 | 1.6572 | -- | -- | -- | 1.657 | 2.325 | 12980 | 12570 | 12430 | 13530 | 14240 | -- | -- | -- | 12090
2.063 | 4.5 | -- | -- | T95 | 2.063 | 1 / 5 | 0.225 | 1.613 | 1.5192 | -- | -- | -- | -- | -- | 18460 | 18130 | 17720 | 18900 | 21160 | -- | -- | -- | --
2.063 | 4.5 | -- | -- | P110 | 2.063 | 1 / 12.5 | 0.225 | 1.613 | 1.5192 | -- | -- | -- | -- | -- | 21380 | 20990 | 20510 | 21880 | 22840 | -- | -- | -- | --
2.063 | 4.5 | -- | -- | P110 | 2.063 | 1 / 5 | 0.225 | 1.613 | 1.5192 | -- | -- | -- | -- | -- | 21380 | 20990 | 20510 | 21880 | 25350 | -- | -- | -- | --
2.375 | 4 | -- | -- | H40 | 2.375 | 2 / 12.5 | 0.167 | 2.041 | 1.9472 | 2.875 | -- | -- | -- | -- | 5230 | 4920 | 4870 | 5320 | 5460 | 4920 | -- | -- | --
2.375 | 4.6 | 4.7 | -- | H40 | 2.375 | 2 / 12.5 | 0.19 | 1.995 | 1.9013 | 2.875 | 3.063 | 2.91 | -- | -- | 5890 | 5600 | 5530 | 6000 | 6250 | 5600 | 5600 | 5600 | --
2.375 | 4 | -- | -- | J55 | 2.375 | 2 / 12.5 | 0.167 | 2.041 | 1.9472 | 2.875 | -- | -- | -- | -- | 7190 | 6770 | 6700 | 7320 | 6880 | 6770 | -- | -- | --
2.375 | 4.6 | 4.7 | -- | J55 | 2.375 | 2 / 12.5 | 0.19 | 1.995 | 1.9013 | 2.875 | 3.063 | 2.91 | -- | -- | 8100 | 7700 | 7600 | 8250 | 7880 | 7700 | 7700 | 7700 | --
2.375 | 4 | -- | -- | L80* | 2.375 | 1 / 12.5 | 0.167 | 2.041 | 1.9472 | 2.875 | -- | -- | -- | -- | 9980 | 9840 | 9750 | 10640 | 10690 | 9840 | -- | -- | --
2.375 | 4.6 | 4.7 | -- | L80* | 2.375 | 1 / 12.5 | 0.19 | 1.995 | 1.9013 | 2.875 | 3.063 | 2.91 | -- | -- | 11780 | 11200 | 11060 | 12000 | 12250 | 11200 | 11200 | 11200 | --
2.375 | 5.8 | 5.95 | -- | L80* | 2.375 | 1 / 12.5 | 0.254 | 1.867 | 1.7732 | 2.875 | 3.063 | 2.91 | -- | -- | 15280 | 14970 | 14640 | 15640 | 16740 | 14970 | 14860 | 11440 | --
2.375 | 6.6 | -- | -- | L80* | 2.375 | 1 / 12.5 | 0.295 | 1.785 | 1.6912 | -- | -- | -- | -- | -- | 17410 | 17390 | 16870 | 17860 | 19720 | -- | -- | -- | --
2.375 | 7.35 | 7.45 | -- | L80* | 2.375 | 1 / 12.5 | 0.336 | 1.703 | 1.6093 | -- | 3.063 | 2.91 | -- | -- | 19430 | 19810 | 19050 | 20000 | 22790 | -- | 14860 | 11440 | --
2.375 | 4 | -- | -- | N80 | 2.375 | 2 / 12.5 | 0.167 | 2.041 | 1.9472 | 2.875 | -- | -- | -- | -- | 9980 | 9840 | 9750 | 10640 | 9290 | 9840 | -- | -- | --
2.375 | 4.6 | 4.7 | -- | N80 | 2.375 | 2 / 12.5 | 0.19 | 1.995 | 1.9013 | 2.875 | 3.063 | 2.91 | -- | -- | 11780 | 11200 | 11060 | 12000 | 10630 | 11200 | 11200 | 11200 | --
2.375 | 5.8 | 5.95 | -- | N80 | 2.375 | 2 / 12.5 | 0.254 | 1.867 | 1.7732 | 2.875 | 3.063 | 2.91 | -- | -- | 15280 | 14970 | 14640 | 15640 | 14470 | 14970 | 14860 | 11440 | --
2.375 | 4 | -- | -- | N80 | 2.375 | 1 / 12.5 | 0.167 | 2.041 | 1.9472 | 2.875 | -- | -- | -- | -- | 9980 | 9840 | 9750 | 10640 | 11250 | 9840 | -- | -- | --
2.375 | 4.6 | 4.7 | -- | N80 | 2.375 | 1 / 12.5 | 0.19 | 1.995 | 1.9013 | 2.875 | 3.063 | 2.91 | -- | -- | 11780 | 11200 | 11060 | 12000 | 12900 | 11200 | 11200 | 11200 | --
2.375 | 5.8 | 5.95 | -- | N80 | 2.375 | 1 / 12.5 | 0.254 | 1.867 | 1.7732 | 2.875 | 3.063 | 2.91 | -- | -- | 15280 | 14970 | 14640 | 15640 | 17620 | 14970 | 14860 | 11440 | --
2.375 | 4 | -- | -- | C90 | 2.375 | 1 / 5 | 0.167 | 2.041 | 1.9472 | 2.875 | -- | -- | -- | -- | 10940 | 11070 | 10970 | 11970 | 12510 | 11070 | -- | -- | --
2.375 | 4.6 | 4.7 | -- | C90 | 2.375 | 1 / 5 | 0.19 | 1.995 | 1.9013 | 2.875 | 3.063 | 2.91 | -- | -- | 13250 | 12600 | 12440 | 13500 | 14350 | 12600 | 12600 | 12600 | --
2.375 | 5.8 | 5.95 | -- | C90 | 2.375 | 1 / 5 | 0.254 | 1.867 | 1.7732 | 2.875 | 3.063 | 2.91 | -- | -- | 17190 | 16840 | 16470 | 17590 | 19650 | 16840 | 16720 | 12870 | --
2.375 | 6.6 | -- | -- | C90 | 2.375 | 1 / 5 | 0.295 | 1.785 | 1.6912 | -- | -- | -- | -- | -- | 19580 | 19560 | 18980 | 20090 | 23190 | -- | -- | -- | --
2.375 | 7.35 | 7.45 | -- | C90 | 2.375 | 1 / 5 | 0.336 | 1.703 | 1.6093 | -- | 3.063 | 2.91 | -- | -- | 21860 | 22280 | 21430 | 22500 | 26830 | -- | 16720 | 12870 | --
2.375 | 4 | -- | -- | T95 | 2.375 | 1 / 5 | 0.167 | 2.041 | 1.9472 | 2.875 | -- | -- | -- | -- | 11410 | 11690 | 11580 | 12640 | 13180 | 11690 | -- | -- | --
2.375 | 4.6 | 4.7 | -- | T95 | 2.375 | 1 / 5 | 0.19 | 1.995 | 1.9013 | 2.875 | 3.063 | 2.91 | -- | -- | 13980 | 13300 | 13140 | 14250 | 15120 | 13300 | 13300 | 13300 | --
2.375 | 5.8 | 5.95 | -- | T95 | 2.375 | 1 / 5 | 0.254 | 1.867 | 1.7732 | 2.875 | 3.063 | 2.91 | -- | -- | 18150 | 17780 | 17390 | 18570 | 20710 | 17780 | 17650 | 13580 | --
2.375 | 6.6 | -- | -- | T95 | 2.375 | 1 / 5 | 0.295 | 1.785 | 1.6912 | -- | -- | -- | -- | -- | 20670 | 20650 | 20040 | 21210 | 24430 | -- | -- | -- | --
2.375 | 7.35 | 7.45 | -- | T95 | 2.375 | 1 / 5 | 0.336 | 1.703 | 1.6093 | -- | 3.063 | 2.91 | -- | -- | 23080 | 23520 | 22620 | 23750 | 28270 | -- | 17650 | 13580 | --
2.375 | 4.6 | 4.7 | -- | P110 | 2.375 | 1 / 12.5 | 0.19 | 1.995 | 1.9013 | 2.875 | 3.063 | 2.91 | -- | -- | 16130 | 15400 | 15210 | 16500 | 16370 | 15400 | 15400 | 15400 | --
2.375 | 5.8 | 5.95 | -- | P110 | 2.375 | 1 / 12.5 | 0.254 | 1.867 | 1.7732 | 2.875 | 3.063 | 2.91 | -- | -- | 21010 | 20590 | 20130 | 21500 | 22360 | 20590 | 20430 | 15730 | --
2.375 | 4.6 | 4.7 | -- | P110 | 2.375 | 1 / 5 | 0.19 | 1.995 | 1.9013 | 2.875 | 3.063 | 2.91 | -- | -- | 16130 | 15400 | 15210 | 16500 | 18120 | 15400 | 15400 | 15400 | --
2.375 | 5.8 | 5.95 | -- | P110 | 2.375 | 1 / 5 | 0.254 | 1.867 | 1.7732 | 2.875 | 3.063 | 2.91 | -- | -- | 21010 | 20590 | 20130 | 21500 | 24810 | 20590 | 20430 | 15730 | --
2.875 | 6.4 | 6.5 | -- | H40 | 2.875 | 2 / 12.5 | 0.217 | 2.441 | 2.3472 | 3.5 | 3.668 | 3.46 | -- | -- | 5580 | 5280 | 5230 | 5690 | 5880 | 5280 | 5280 | 5280 | --
2.875 | 6.4 | 6.5 | -- | J55 | 2.875 | 2 / 12.5 | 0.217 | 2.441 | 2.3472 | 3.5 | 3.668 | 3.46 | -- | -- | 7680 | 7260 | 7180 | 7820 | 7410 | 7260 | 7260 | 7260 | --
2.875 | 6.4 | 6.5 | -- | L80* | 2.875 | 1 / 12.5 | 0.217 | 2.441 | 2.3472 | 3.5 | 3.668 | 3.46 | -- | -- | 11170 | 10570 | 10450 | 11370 | 11520 | 10570 | 10570 | 10570 | --
2.875 | 7.8 | 7.9 | -- | L80* | 2.875 | 1 / 12.5 | 0.276 | 2.323 | 2.2292 | 3.5 | 3.668 | 3.46 | -- | -- | 13890 | 13440 | 13200 | 14190 | 14890 | 13440 | 13440 | 11030 | --
2.875 | 8.6 | 8.7 | -- | L80* | 2.875 | 1 / 12.5 | 0.308 | 2.259 | 2.1652 | 3.5 | 3.668 | 3.46 | -- | -- | 15300 | 15000 | 14670 | 15660 | 16770 | 15000 | 14940 | 11030 | --
2.875 | 9.35 | 9.45 | -- | L80* | 2.875 | 1 / 12.5 | 0.34 | 2.195 | 2.1012 | -- | 3.668 | 3.46 | -- | -- | 16680 | 16560 | 16110 | 17100 | 18680 | -- | 14940 | 11030 | --
2.875 | 10.5 | -- | -- | L80* | 2.875 | 1 / 12.5 | 0.392 | 2.091 | 1.9972 | -- | -- | -- | -- | -- | 18840 | 19090 | 18410 | 19370 | 21870 | -- | -- | -- | --
2.875 | 11.5 | -- | -- | L80* | 2.875 | 1 / 12.5 | 0.44 | 1.995 | 1.9013 | -- | -- | -- | -- | -- | 20740 | 21430 | 20470 | 21390 | 24890 | -- | -- | -- | --
2.875 | 6.4 | 6.5 | -- | N80 | 2.875 | 2 / 12.5 | 0.217 | 2.441 | 2.3472 | 3.5 | 3.668 | 3.46 | -- | -- | 11170 | 10570 | 10450 | 11370 | 10000 | 10570 | 10570 | 10570 | --
2.875 | 7.8 | 7.9 | -- | N80 | 2.875 | 2 / 12.5 | 0.276 | 2.323 | 2.2292 | 3.5 | 3.668 | 3.46 | -- | -- | 13890 | 13440 | 13200 | 14190 | 12900 | 13440 | 13440 | 11030 | --
2.875 | 8.6 | 8.7 | -- | N80 | 2.875 | 2 / 12.5 | 0.308 | 2.259 | 2.1652 | 3.5 | 3.668 | 3.46 | -- | -- | 15300 | 15000 | 14670 | 15660 | 14500 | 15000 | 14940 | 11030 | --
2.875 | 6.4 | 6.5 | -- | N80 | 2.875 | 1 / 12.5 | 0.217 | 2.441 | 2.3472 | 3.5 | 3.668 | 3.46 | -- | -- | 11170 | 10570 | 10450 | 11370 | 12120 | 10570 | 10570 | 10570 | --
2.875 | 7.8 | 7.9 | -- | N80 | 2.875 | 1 / 12.5 | 0.276 | 2.323 | 2.2292 | 3.5 | 3.668 | 3.46 | -- | -- | 13890 | 13440 | 13200 | 14190 | 15680 | 13440 | 13440 | 11030 | --
2.875 | 8.6 | 8.7 | -- | N80 | 2.875 | 1 / 12.5 | 0.308 | 2.259 | 2.1652 | 3.5 | 3.668 | 3.46 | -- | -- | 15300 | 15000 | 14670 | 15660 | 17650 | 15000 | 14940 | 11030 | --
2.875 | 6.4 | 6.5 | -- | C90 | 2.875 | 1 / 5 | 0.217 | 2.441 | 2.3472 | 3.5 | 3.668 | 3.46 | -- | -- | 12380 | 11890 | 11760 | 12790 | 13490 | 11890 | 11890 | 11890 | --
2.875 | 7.8 | 7.9 | -- | C90 | 2.875 | 1 / 5 | 0.276 | 2.323 | 2.2292 | 3.5 | 3.668 | 3.46 | -- | -- | 15620 | 15120 | 14850 | 15960 | 17470 | 15120 | 15120 | 12410 | --
2.875 | 8.6 | 8.7 | -- | C90 | 2.875 | 1 / 5 | 0.308 | 2.259 | 2.1652 | 3.5 | 3.668 | 3.46 | -- | -- | 17220 | 16870 | 16500 | 17620 | 19690 | 16870 | 16810 | 12410 | --
2.875 | 9.35 | 9.45 | -- | C90 | 2.875 | 1 / 5 | 0.34 | 2.195 | 2.1012 | -- | 3.668 | 3.46 | -- | -- | 18770 | 18630 | 18120 | 19240 | 21950 | -- | 16810 | 12410 | --
2.875 | 10.5 | -- | -- | C90 | 2.875 | 1 / 5 | 0.392 | 2.091 | 1.9972 | -- | -- | -- | -- | -- | 21200 | 21470 | 20710 | 21800 | 25740 | -- | -- | -- | --
2.875 | 11.5 | -- | -- | C90 | 2.875 | 1 / 5 | 0.44 | 1.995 | 1.9013 | -- | -- | -- | -- | -- | 23330 | 24100 | 23030 | 24060 | 29350 | -- | -- | -- | --
2.875 | 6.4 | 6.5 | -- | T95 | 2.875 | 1 / 5 | 0.217 | 2.441 | 2.3472 | 3.5 | 3.668 | 3.46 | -- | -- | 12940 | 12550 | 12410 | 13500 | 14210 | 12550 | 12550 | 12550 | --
2.875 | 7.8 | 7.9 | -- | T95 | 2.875 | 1 / 5 | 0.276 | 2.323 | 2.2292 | 3.5 | 3.668 | 3.46 | -- | -- | 16490 | 15960 | 15680 | 16840 | 18400 | 15960 | 15960 | 13100 | --
2.875 | 8.6 | 8.7 | -- | T95 | 2.875 | 1 / 5 | 0.308 | 2.259 | 2.1652 | 3.5 | 3.668 | 3.46 | -- | -- | 18170 | 17810 | 17420 | 18600 | 20740 | 17810 | 17740 | 13100 | --
2.875 | 9.35 | 9.45 | -- | T95 | 2.875 | 1 / 5 | 0.34 | 2.195 | 2.1012 | -- | 3.668 | 3.46 | -- | -- | 19810 | 19660 | 19130 | 20310 | 23130 | -- | 17740 | 13100 | --
2.875 | 10.5 | -- | -- | T95 | 2.875 | 1 / 5 | 0.392 | 2.091 | 1.9972 | -- | -- | -- | -- | -- | 22370 | 22670 | 21860 | 23010 | 27120 | -- | -- | -- | --
2.875 | 11.5 | -- | -- | T95 | 2.875 | 1 / 5 | 0.44 | 1.995 | 1.9013 | -- | -- | -- | -- | -- | 24630 | 25440 | 24310 | 25400 | 30920 | -- | -- | -- | --
2.875 | 6.4 | 6.5 | -- | P110 | 2.875 | 1 / 12.5 | 0.217 | 2.441 | 2.3472 | 3.5 | 3.668 | 3.46 | -- | -- | 14550 | 14530 | 14370 | 15630 | 15380 | 14530 | 14530 | 14530 | --
2.875 | 7.8 | 7.9 | -- | P110 | 2.875 | 1 / 12.5 | 0.276 | 2.323 | 2.2292 | 3.5 | 3.668 | 3.46 | -- | -- | 19090 | 18480 | 18150 | 19500 | 19890 | 18480 | 18480 | 15160 | --
2.875 | 8.6 | 8.5 | -- | P110 | 2.875 | 1 / 12.5 | 0.308 | 2.259 | 2.1652 | 3.5 | 3.668 | 3.46 | -- | -- | 21040 | 20620 | 20170 | 21540 | 22400 | 20620 | 20540 | 15160 | --
2.875 | 6.4 | 6.5 | -- | P110 | 2.875 | 1 / 5 | 0.217 | 2.441 | 2.3472 | 3.5 | 3.668 | 3.46 | -- | -- | 14550 | 14530 | 14370 | 15630 | 17030 | 14530 | 14530 | 14530 | --
2.875 | 7.8 | 7.9 | -- | P110 | 2.875 | 1 / 5 | 0.276 | 2.323 | 2.2292 | 3.5 | 3.668 | 3.46 | -- | -- | 19090 | 18480 | 18150 | 19500 | 22050 | 18480 | 18480 | 15160 | --
2.875 | 8.6 | 8.5 | -- | P110 | 2.875 | 1 / 5 | 0.308 | 2.259 | 2.1652 | 3.5 | 3.668 | 3.46 | -- | -- | 21040 | 20620 | 20170 | 21540 | 24860 | 20620 | 20540 | 15160 | --
3.5 | 7.7 | -- | -- | H40 | 3.5 | 2 / 12.5 | 0.216 | 3.068 | 2.943 | 4.25 | -- | -- | -- | -- | 4630 | 4320 | 4290 | 4710 | 4770 | 4320 | -- | -- | --
3.5 | 9.2 | 9.3 | -- | H40 | 3.5 | 2 / 12.5 | 0.254 | 2.992 | 2.867 | 4.25 | 4.5 | 4.18 | -- | -- | 5380 | 5080 | 5030 | 5480 | 5650 | 5080 | 5080 | 5080 | --
3.5 | 10.2 | -- | -- | H40 | 3.5 | 2 / 12.5 | 0.289 | 2.922 | 2.797 | 4.25 | -- | -- | -- | -- | 6060 | 5780 | 5700 | 6180 | 6470 | 5780 | -- | -- | --
3.5 | 7.7 | -- | -- | J55 | 3.5 | 2 / 12.5 | 0.216 | 3.068 | 2.943 | 4.25 | -- | -- | -- | -- | 5970 | 5940 | 5900 | 6470 | 6000 | 5940 | -- | -- | --
3.5 | 9.2 | 9.3 | -- | J55 | 3.5 | 2 / 12.5 | 0.254 | 2.992 | 2.867 | 4.25 | 4.5 | 4.18 | -- | -- | 7400 | 6990 | 6910 | 7540 | 7110 | 6990 | 6990 | 6990 | --
3.5 | 10.2 | -- | -- | J55 | 3.5 | 2 / 12.5 | 0.289 | 2.922 | 2.797 | 4.25 | -- | -- | -- | -- | 8330 | 7950 | 7840 | 8500 | 8140 | 7950 | -- | -- | --
3.5 | 7.7 | -- | -- | L80* | 3.5 | 1 / 12.5 | 0.216 | 3.068 | 2.943 | 4.25 | -- | -- | -- | -- | 7870 | 8640 | 8580 | 9420 | 9320 | 8640 | -- | -- | --
3.5 | 9.2 | 9.3 | -- | L80* | 3.5 | 1 / 12.5 | 0.254 | 2.992 | 2.867 | 4.25 | 4.5 | 4.18 | -- | -- | 10540 | 10160 | 10060 | 10960 | 11050 | 10160 | 10160 | 10160 | --
3.5 | 10.2 | -- | -- | L80* | 3.5 | 1 / 12.5 | 0.289 | 2.922 | 2.797 | 4.25 | -- | -- | -- | -- | 12120 | 11560 | 11410 | 12360 | 12670 | 11560 | -- | -- | --
3.5 | 12.7 | 12.95 | -- | L80* | 3.5 | 1 / 12.5 | 0.375 | 2.75 | 2.625 | 4.25 | 4.5 | 4.18 | -- | -- | 15310 | 15000 | 14670 | 15660 | 16770 | 15000 | 15000 | 10660 | --
3.5 | 14.3 | -- | -- | L80* | 3.5 | 1 / 12.5 | 0.43 | 2.64 | 2.515 | -- | -- | -- | -- | -- | 17280 | 17200 | 16700 | 17690 | 19480 | -- | -- | -- | --
3.5 | 15.5 | -- | -- | L80* | 3.5 | 1 / 12.5 | 0.476 | 2.548 | 2.423 | -- | -- | -- | -- | -- | 18800 | 19040 | 18360 | 19330 | 21800 | -- | -- | -- | --
3.5 | 17 | -- | -- | L80* | 3.5 | 1 / 12.5 | 0.53 | 2.44 | 2.315 | -- | -- | -- | -- | -- | 20560 | 21200 | 20270 | 21200 | 24590 | -- | -- | -- | --
3.5 | 7.7 | -- | -- | N80 | 3.5 | 2 / 12.5 | 0.216 | 3.068 | 2.943 | 4.25 | -- | -- | -- | -- | 7870 | 8640 | 8580 | 9420 | 8110 | 8640 | -- | -- | --
3.5 | 9.2 | 9.3 | -- | N80 | 3.5 | 2 / 12.5 | 0.254 | 2.992 | 2.867 | 4.25 | 4.5 | 4.18 | -- | -- | 10540 | 10160 | 10060 | 10960 | 9600 | 10160 | 10160 | 10160 | --
3.5 | 10.2 | -- | -- | N80 | 3.5 | 2 / 12.5 | 0.289 | 2.922 | 2.797 | 4.25 | -- | -- | -- | -- | 12120 | 11560 | 11410 | 12360 | 11000 | 11560 | -- | -- | --
3.5 | 12.7 | 12.95 | -- | N80 | 3.5 | 2 / 12.5 | 0.375 | 2.75 | 2.625 | 4.25 | 4.5 | 4.18 | -- | -- | 15310 | 15000 | 14670 | 15660 | 14500 | 15000 | 15000 | 10660 | --
3.5 | 7.7 | -- | -- | N80 | 3.5 | 1 / 12.5 | 0.216 | 3.068 | 2.943 | 4.25 | -- | -- | -- | -- | 7870 | 8640 | 8580 | 9420 | 9810 | 8640 | -- | -- | --
3.5 | 9.2 | 9.3 | -- | N80 | 3.5 | 1 / 12.5 | 0.254 | 2.992 | 2.867 | 4.25 | 4.5 | 4.18 | -- | -- | 10540 | 10160 | 10060 | 10960 | 11630 | 10160 | 10160 | 10160 | --
3.5 | 10.2 | -- | -- | N80 | 3.5 | 1 / 12.5 | 0.289 | 2.922 | 2.797 | 4.25 | -- | -- | -- | -- | 12120 | 11560 | 11410 | 12360 | 13340 | 11560 | -- | -- | --
3.5 | 12.7 | 12.95 | -- | N80 | 3.5 | 1 / 12.5 | 0.375 | 2.75 | 2.625 | 4.25 | 4.5 | 4.18 | -- | -- | 15310 | 15000 | 14670 | 15660 | 17660 | 15000 | 15000 | 10660 | --
3.5 | 7.7 | -- | -- | C90 | 3.5 | 1 / 5 | 0.216 | 3.068 | 2.943 | 4.25 | -- | -- | -- | -- | 8540 | 9720 | 9650 | 10590 | 10890 | 9720 | -- | -- | --
3.5 | 9.2 | 9.3 | -- | C90 | 3.5 | 1 / 5 | 0.254 | 2.992 | 2.867 | 4.25 | 4.5 | 4.18 | -- | -- | 11570 | 11430 | 11310 | 12330 | 12930 | 11430 | 11430 | 11430 | --
3.5 | 10.2 | -- | -- | C90 | 3.5 | 1 / 5 | 0.289 | 2.922 | 2.797 | 4.25 | -- | -- | -- | -- | 13640 | 13010 | 12830 | 13900 | 14840 | 13010 | -- | -- | --
3.5 | 12.7 | 12.95 | -- | C90 | 3.5 | 1 / 5 | 0.375 | 2.75 | 2.625 | 4.25 | 4.5 | 4.18 | -- | -- | 17220 | 16880 | 16500 | 17620 | 19690 | 16880 | 16880 | 11990 | --
3.5 | 14.3 | -- | -- | C90 | 3.5 | 1 / 5 | 0.43 | 2.64 | 2.515 | -- | -- | -- | -- | -- | 19400 | 19350 | 18790 | 19900 | 22900 | -- | -- | -- | --
3.5 | 15.5 | -- | -- | C90 | 3.5 | 1 / 5 | 0.476 | 2.548 | 2.423 | -- | -- | -- | -- | -- | 21150 | 21420 | 20660 | 21750 | 25660 | -- | -- | -- | --
3.5 | 17 | -- | -- | C90 | 3.5 | 1 / 5 | 0.53 | 2.44 | 2.315 | -- | -- | -- | -- | -- | 23130 | 23850 | 22810 | 23850 | 28990 | -- | -- | -- | --
3.5 | 7.7 | -- | -- | T95 | 3.5 | 1 / 5 | 0.216 | 3.068 | 2.943 | 4.25 | -- | -- | -- | -- | 8850 | 10260 | 10180 | 11180 | 11480 | 10260 | -- | -- | --
3.5 | 9.2 | 9.3 | -- | T95 | 3.5 | 1 / 5 | 0.254 | 2.992 | 2.867 | 4.25 | 4.5 | 4.18 | -- | -- | 12080 | 12070 | 11940 | 13020 | 13630 | 12070 | 12070 | 12070 | --
3.5 | 10.2 | -- | -- | T95 | 3.5 | 1 / 5 | 0.289 | 2.922 | 2.797 | 4.25 | -- | -- | -- | -- | 14390 | 13730 | 13550 | 14670 | 15640 | 13730 | -- | -- | --
3.5 | 12.7 | 12.95 | -- | T95 | 3.5 | 1 / 5 | 0.375 | 2.75 | 2.625 | 4.25 | 4.5 | 4.18 | -- | -- | 18180 | 17810 | 17420 | 18600 | 20750 | 17810 | 17810 | 12660 | --
3.5 | 14.3 | -- | -- | T95 | 3.5 | 1 / 5 | 0.43 | 2.64 | 2.515 | -- | -- | -- | -- | -- | 20480 | 20430 | 19830 | 21010 | 24130 | -- | -- | -- | --
3.5 | 15.5 | -- | -- | T95 | 3.5 | 1 / 5 | 0.476 | 2.548 | 2.423 | -- | -- | -- | -- | -- | 22330 | 22610 | 21810 | 22960 | 27040 | -- | -- | -- | --
3.5 | 17 | -- | -- | T95 | 3.5 | 1 / 5 | 0.53 | 2.44 | 2.315 | -- | -- | -- | -- | -- | 24410 | 25180 | 24070 | 25170 | 30550 | -- | -- | -- | --
3.5 | 9.2 | 9.3 | -- | P110 | 3.5 | 1 / 12.5 | 0.254 | 2.992 | 2.867 | 4.25 | 4.5 | 4.18 | -- | -- | 13530 | 13970 | 13830 | 15070 | 14760 | 13970 | 13970 | 13970 | --
3.5 | 12.7 | 12.95 | -- | P110 | 3.5 | 1 / 12.5 | 0.375 | 2.75 | 2.625 | 4.25 | 4.5 | 4.18 | -- | -- | 21050 | 20630 | 20170 | 21540 | 22400 | 20630 | 20630 | 14660 | --
3.5 | 9.2 | 9.3 | -- | P110 | 3.5 | 1 / 5 | 0.254 | 2.992 | 2.867 | 4.25 | 4.5 | 4.18 | -- | -- | 13530 | 13970 | 13830 | 15070 | 16330 | 13970 | 13970 | 13970 | --
3.5 | 12.7 | 12.95 | -- | P110 | 3.5 | 1 / 5 | 0.375 | 2.75 | 2.625 | 4.25 | 4.5 | 4.18 | -- | -- | 21050 | 20630 | 20170 | 21540 | 24860 | 20630 | 20630 | 14660 | --
4 | 9.5 | -- | -- | H40 | 4 | 2 / 12.5 | 0.226 | 3.548 | 3.423 | 4.75 | -- | -- | -- | -- | 4050 | 3960 | 3930 | 4330 | 4350 | 3960 | -- | -- | --
4 | -- | 11 | -- | H40 | 4 | 2 / 12.5 | 0.262 | 3.476 | 3.351 | -- | 5 | -- | -- | -- | 4900 | 4580 | 4550 | 4980 | 5070 | -- | 4580 | -- | --
4 | 9.5 | -- | -- | J55 | 4 | 2 / 12.5 | 0.226 | 3.548 | 3.423 | 4.75 | -- | -- | -- | -- | 5110 | 5440 | 5400 | 5960 | 5480 | 5440 | -- | -- | --
4 | -- | 11 | -- | J55 | 4 | 2 / 12.5 | 0.262 | 3.476 | 3.351 | -- | 5 | -- | -- | -- | 6590 | 6300 | 6250 | 6850 | 6390 | -- | 6300 | -- | --
4 | 9.5 | -- | -- | L80* | 4 | 1 / 12.5 | 0.226 | 3.548 | 3.423 | 4.75 | -- | -- | -- | -- | 6590 | 7910 | 7860 | 8660 | 8490 | 7910 | -- | -- | --
4 | -- | 11 | -- | L80* | 4 | 1 / 12.5 | 0.262 | 3.476 | 3.351 | -- | 5 | -- | -- | -- | 8800 | 9170 | 9090 | 9960 | 9920 | -- | 9170 | -- | --
4 | 13.2 | -- | -- | L80* | 4 | 1 / 12.5 | 0.33 | 3.34 | 3.215 | -- | -- | -- | -- | -- | 12110 | 11550 | 11400 | 12350 | 12660 | -- | -- | -- | --
4 | 16.1 | -- | -- | L80* | 4 | 1 / 12.5 | 0.415 | 3.17 | 3.045 | -- | -- | -- | -- | -- | 14880 | 14520 | 14220 | 15220 | 16200 | -- | -- | -- | --
4 | 18.9 | -- | -- | L80* | 4 | 1 / 12.5 | 0.5 | 3 | 2.875 | -- | -- | -- | -- | -- | 17500 | 17500 | 16970 | 17960 | 19860 | -- | -- | -- | --
4 | 22.2 | -- | -- | L80* | 4 | 1 / 12.5 | 0.61 | 2.78 | 2.655 | -- | -- | -- | -- | -- | 20680 | 21350 | 20400 | 21320 | 24790 | -- | -- | -- | --
4 | 9.5 | -- | -- | N80 | 4 | 2 / 12.5 | 0.226 | 3.548 | 3.423 | 4.75 | -- | -- | -- | -- | 6590 | 7910 | 7860 | 8660 | 7400 | 7910 | -- | -- | --
4 | -- | 11 | -- | N80 | 4 | 2 / 12.5 | 0.262 | 3.476 | 3.351 | -- | 5 | -- | -- | -- | 8800 | 9170 | 9090 | 9960 | 8620 | -- | 9170 | -- | --
4 | 9.5 | -- | -- | N80 | 4 | 1 / 12.5 | 0.226 | 3.548 | 3.423 | 4.75 | -- | -- | -- | -- | 6590 | 7910 | 7860 | 8660 | 8940 | 7910 | -- | -- | --
4 | -- | 11 | -- | N80 | 4 | 1 / 12.5 | 0.262 | 3.476 | 3.351 | -- | 5 | -- | -- | -- | 8800 | 9170 | 9090 | 9960 | 10440 | -- | 9170 | -- | --
4 | 9.5 | -- | -- | C90 | 4 | 1 / 5 | 0.226 | 3.548 | 3.423 | 4.75 | -- | -- | -- | -- | 7080 | 8900 | 8840 | 9740 | 9930 | 8900 | -- | -- | --
4 | -- | 11 | -- | C90 | 4 | 1 / 5 | 0.262 | 3.476 | 3.351 | -- | 5 | -- | -- | -- | 9590 | 10320 | 10230 | 11200 | 11600 | -- | 10320 | -- | --
4 | 13.2 | -- | -- | C90 | 4 | 1 / 5 | 0.33 | 3.34 | 3.215 | -- | -- | -- | -- | -- | 13620 | 12990 | 12820 | 13890 | 14830 | -- | -- | -- | --
4 | 16.1 | -- | -- | C90 | 4 | 1 / 5 | 0.415 | 3.17 | 3.045 | -- | -- | -- | -- | -- | 16740 | 16340 | 16000 | 17120 | 19010 | -- | -- | -- | --
4 | 18.9 | -- | -- | C90 | 4 | 1 / 5 | 0.5 | 3 | 2.875 | -- | -- | -- | -- | -- | 19690 | 19690 | 19100 | 20210 | 23350 | -- | -- | -- | --
4 | 22.2 | -- | -- | C90 | 4 | 1 / 5 | 0.61 | 2.78 | 2.655 | -- | -- | -- | -- | -- | 23260 | 24020 | 22950 | 23990 | 29230 | -- | -- | -- | --
4 | 9.5 | -- | -- | T95 | 4 | 1 / 5 | 0.226 | 3.548 | 3.423 | 4.75 | -- | -- | -- | -- | 7310 | 9390 | 9340 | 10290 | 10460 | 9390 | -- | -- | --
4 | -- | 11 | -- | T95 | 4 | 1 / 5 | 0.262 | 3.476 | 3.351 | -- | 5 | -- | -- | -- | 9980 | 10890 | 10800 | 11830 | 12220 | -- | 10890 | -- | --
4 | 13.2 | -- | -- | T95 | 4 | 1 / 5 | 0.33 | 3.34 | 3.215 | -- | -- | -- | -- | -- | 14380 | 13720 | 13530 | 14660 | 15630 | -- | -- | -- | --
4 | 16.1 | -- | -- | T95 | 4 | 1 / 5 | 0.415 | 3.17 | 3.045 | -- | -- | -- | -- | -- | 17670 | 17250 | 16890 | 18070 | 20030 | -- | -- | -- | --
4 | 18.9 | -- | -- | T95 | 4 | 1 / 5 | 0.5 | 3 | 2.875 | -- | -- | -- | -- | -- | 20780 | 20780 | 20160 | 21330 | 24600 | -- | -- | -- | --
4 | 22.2 | -- | -- | T95 | 4 | 1 / 5 | 0.61 | 2.78 | 2.655 | -- | -- | -- | -- | -- | 24560 | 25350 | 24230 | 25320 | 30790 | -- | -- | -- | --
4.5 | 12.6 | 12.75 | -- | H40 | 4.5 | 2 / 12.5 | 0.271 | 3.958 | 3.833 | 5.2 | 5.563 | -- | -- | -- | 4490 | 4220 | 4190 | 4600 | 4650 | 4220 | 4220 | -- | --
4.5 | 12.6 | 12.75 | -- | J55 | 4.5 | 2 / 12.5 | 0.271 | 3.958 | 3.833 | 5.2 | 5.563 | -- | -- | -- | 5730 | 5800 | 5760 | 6330 | 5850 | 5800 | 5800 | -- | --
4.5 | 12.6 | 12.75 | -- | L80* | 4.5 | 1 / 12.5 | 0.271 | 3.958 | 3.833 | 5.2 | 5.563 | -- | -- | -- | 7500 | 8430 | 8370 | 9200 | 9080 | 8430 | 8430 | -- | --
4.5 | 15.2 | -- | -- | L80* | 4.5 | 1 / 12.5 | 0.337 | 3.826 | 3.701 | -- | -- | -- | -- | -- | 11080 | 10480 | 10370 | 11290 | 11420 | -- | -- | -- | --
4.5 | 17 | -- | -- | L80* | 4.5 | 1 / 12.5 | 0.38 | 3.74 | 3.615 | -- | -- | -- | -- | -- | 12370 | 11820 | 11660 | 12610 | 12980 | -- | -- | -- | --
4.5 | 18.9 | -- | -- | L80* | 4.5 | 1 / 12.5 | 0.43 | 3.64 | 3.515 | -- | -- | -- | -- | -- | 13830 | 13380 | 13140 | 14130 | 14820 | -- | -- | -- | --
4.5 | 21.5 | -- | -- | L80* | 4.5 | 1 / 12.5 | 0.5 | 3.5 | 3.375 | -- | -- | -- | -- | -- | 15800 | 15560 | 15180 | 16180 | 17450 | -- | -- | -- | --
4.5 | 23.7 | -- | -- | L80* | 4.5 | 1 / 12.5 | 0.56 | 3.38 | 3.255 | -- | -- | -- | -- | -- | 17430 | 17420 | 16900 | 17890 | 19760 | -- | -- | -- | --
4.5 | 26 | -- | -- | L80* | 4.5 | 1 / 12.5 | 0.63 | 3.24 | 3.115 | -- | -- | -- | -- | -- | 19260 | 19600 | 18860 | 19820 | 22520 | -- | -- | -- | --
4.5 | 12.6 | 12.75 | -- | N80 | 4.5 | 2 / 12.5 | 0.271 | 3.958 | 3.833 | 5.2 | 5.563 | -- | -- | -- | 7500 | 8430 | 8370 | 9200 | 7900 | 8430 | 8430 | -- | --
4.5 | 12.6 | 12.75 | -- | N80 | 4.5 | 1 / 12.5 | 0.271 | 3.958 | 3.833 | 5.2 | 5.563 | -- | -- | -- | 7500 | 8430 | 8370 | 9200 | 9560 | 8430 | 8430 | -- | --
4.5 | 12.6 | 12.75 | -- | C90 | 4.5 | 1 / 5 | 0.271 | 3.958 | 3.833 | 5.2 | 5.563 | -- | -- | -- | 8120 | 9480 | 9420 | 10350 | 10620 | 9480 | 9480 | -- | --
4.5 | 15.2 | -- | -- | C90 | 4.5 | 1 / 5 | 0.337 | 3.826 | 3.701 | -- | -- | -- | -- | -- | 12220 | 11800 | 11670 | 12700 | 13370 | -- | -- | -- | --
4.5 | 17 | -- | -- | C90 | 4.5 | 1 / 5 | 0.38 | 3.74 | 3.615 | -- | -- | -- | -- | -- | 13920 | 13300 | 13120 | 14190 | 15210 | -- | -- | -- | --
4.5 | 18.9 | -- | -- | C90 | 4.5 | 1 / 5 | 0.43 | 3.64 | 3.515 | -- | -- | -- | -- | -- | 15560 | 15050 | 14780 | 15890 | 17380 | -- | -- | -- | --
4.5 | 21.5 | -- | -- | C90 | 4.5 | 1 / 5 | 0.5 | 3.5 | 3.375 | -- | -- | -- | -- | -- | 17780 | 17500 | 17080 | 18210 | 20490 | -- | -- | -- | --
4.5 | 23.7 | -- | -- | C90 | 4.5 | 1 / 5 | 0.56 | 3.38 | 3.255 | -- | -- | -- | -- | -- | 19610 | 19600 | 19020 | 20130 | 23230 | -- | -- | -- | --
4.5 | 26 | -- | -- | C90 | 4.5 | 1 / 5 | 0.63 | 3.24 | 3.115 | -- | -- | -- | -- | -- | 21670 | 22050 | 21220 | 22300 | 26520 | -- | -- | -- | --
4.5 | 12.6 | 12.75 | -- | T95 | 4.5 | 1 / 5 | 0.271 | 3.958 | 3.833 | 5.2 | 5.563 | -- | -- | -- | 8410 | 10010 | 9940 | 10930 | 11190 | 10010 | 10010 | -- | --
4.5 | 15.2 | -- | -- | T95 | 4.5 | 1 / 5 | 0.337 | 3.826 | 3.701 | -- | -- | -- | -- | -- | 12760 | 12450 | 12310 | 13400 | 14090 | -- | -- | -- | --
4.5 | 17 | -- | -- | T95 | 4.5 | 1 / 5 | 0.38 | 3.74 | 3.615 | -- | -- | -- | -- | -- | 14690 | 14040 | 13850 | 14980 | 16020 | -- | -- | -- | --
4.5 | 18.9 | -- | -- | T95 | 4.5 | 1 / 5 | 0.43 | 3.64 | 3.515 | -- | -- | -- | -- | -- | 16420 | 15890 | 15610 | 16770 | 18310 | -- | -- | -- | --
4.5 | 21.5 | -- | -- | T95 | 4.5 | 1 / 5 | 0.5 | 3.5 | 3.375 | -- | -- | -- | -- | -- | 18770 | 18470 | 18030 | 19220 | 21590 | -- | -- | -- | --
4.5 | 23.7 | -- | -- | T95 | 4.5 | 1 / 5 | 0.56 | 3.38 | 3.255 | -- | -- | -- | -- | -- | 20700 | 20690 | 20070 | 21250 | 24480 | -- | -- | -- | --
4.5 | 26 | -- | -- | T95 | 4.5 | 1 / 5 | 0.63 | 3.24 | 3.115 | -- | -- | -- | -- | -- | 22880 | 23280 | 22400 | 23540 | 27940 | -- | -- | -- | --

## Table L5
Table L5 - Performance Property Calculations - Axial Tension for Tubing Pipe Body & Connections (USC units)
1 | 2 | 3 | 4 | 5 | 6 | 7 | 8 | 9 | 10 | 11 | 12 | 13
Corresponding Formula Numbers a | [7 empty] | 11 | 64 | 65 | 65 | 65
Joint Yield Strength
Labels | [8 empty] | Threaded and Coupled
Outside | Linear Mass |  |  |  | Material / | Wall | Inside |  |  | Upset
Diameter | Threaded & Coupled |  | Integral |  | Insp Notch | Thickness | Diameter | Pipe Body |  |  | Special | Integral
Size | Non-Upset | Upset | Joint |  | Ka / aN | t | d | Yield | Non-Upset | Regular | Clearance | Joint
Label 1 | Label 2 | Label 2 | Label 2 | Grade | / % | in. | in. | lb | lb | lb | lb | lb
1.05 | 1.14 | 1.2 | -- | H40 | 2 / 12.5 | 0.113 | 0.824 | 13300 | 6400 | 13300 | -- | --
1.05 | -- | 1.54 | -- | H40 | 2 / 12.5 | 0.154 | 0.742 | 17300 | -- | 17300 | -- | --
1.05 | 1.14 | 1.2 | -- | J55 | 2 / 12.5 | 0.113 | 0.824 | 18300 | 8700 | 18300 | -- | --
1.05 | -- | 1.54 | -- | J55 | 2 / 12.5 | 0.154 | 0.742 | 23800 | -- | 23800 | -- | --
1.05 | 1.14 | 1.2 | -- | L80* | 1 / 12.5 | 0.113 | 0.824 | 26600 | 12700 | 26600 | -- | --
1.05 | -- | 1.54 | -- | L80* | 1 / 12.5 | 0.154 | 0.742 | 34600 | -- | 34600 | -- | --
1.05 | 1.14 | 1.2 | -- | N80 | 2 / 12.5 | 0.113 | 0.824 | 26600 | 12700 | 26600 | -- | --
1.05 | -- | 1.54 | -- | N80 | 2 / 12.5 | 0.154 | 0.742 | 34600 | -- | 34600 | -- | --
1.05 | 1.14 | 1.2 | -- | N80 | 1 / 12.5 | 0.113 | 0.824 | 26600 | 12700 | 26600 | -- | --
1.05 | -- | 1.54 | -- | N80 | 1 / 12.5 | 0.154 | 0.742 | 34600 | -- | 34600 | -- | --
1.05 | 1.14 | 1.2 | -- | C90 | 1 / 5 | 0.113 | 0.824 | 30000 | 14300 | 30000 | -- | --
1.05 | -- | 1.54 | -- | C90 | 1 / 5 | 0.154 | 0.742 | 39000 | -- | 39000 | -- | --
1.05 | 1.14 | 1.2 | -- | T95 | 1 / 5 | 0.113 | 0.824 | 31600 | 15100 | 31600 | -- | --
1.05 | -- | 1.54 | -- | T95 | 1 / 5 | 0.154 | 0.742 | 41100 | -- | 41100 | -- | --
1.05 | -- | 1.54 | -- | P110 | 1 / 12.5 | 0.154 | 0.742 | 47600 | -- | 47600 | -- | --
1.05 | -- | 1.54 | -- | P110 | 1 / 5 | 0.154 | 0.742 | 47600 | -- | 47600 | -- | --
1.315 | 1.7 | 1.8 | 1.72 | H40 | 2 / 12.5 | 0.133 | 1.049 | 19800 | 11000 | 19800 | -- | 16000
1.315 | -- | 2.24 | -- | H40 | 2 / 12.5 | 0.179 | 0.957 | 25600 | -- | 25600 | -- | --
1.315 | 1.7 | 1.8 | 1.72 | J55 | 2 / 12.5 | 0.133 | 1.049 | 27200 | 15100 | 27200 | -- | 21900
1.315 | -- | 2.24 | -- | J55 | 2 / 12.5 | 0.179 | 0.957 | 35100 | -- | 35100 | -- | --
1.315 | 1.7 | 1.8 | 1.72 | L80* | 1 / 12.5 | 0.133 | 1.049 | 39500 | 21900 | 39500 | -- | 31900
1.315 | -- | 2.24 | -- | L80* | 1 / 12.5 | 0.179 | 0.957 | 51100 | -- | 51100 | -- | --
1.315 | 1.7 | 1.8 | 1.72 | N80 | 2 / 12.5 | 0.133 | 1.049 | 39500 | 21900 | 39500 | -- | 31900
1.315 | -- | 2.24 | -- | N80 | 2 / 12.5 | 0.179 | 0.957 | 51100 | -- | 51100 | -- | --
1.315 | 1.7 | 1.8 | 1.72 | N80 | 1 / 12.5 | 0.133 | 1.049 | 39500 | 21900 | 39500 | -- | 31900
1.315 | -- | 2.24 | -- | N80 | 1 / 12.5 | 0.179 | 0.957 | 51100 | -- | 51100 | -- | --
1.315 | 1.7 | 1.8 | 1.72 | C90 | 1 / 5 | 0.133 | 1.049 | 44500 | 24700 | 44500 | -- | 35900
1.315 | -- | 2.24 | -- | C90 | 1 / 5 | 0.179 | 0.957 | 57500 | -- | 57500 | -- | --
1.315 | 1.7 | 1.8 | 1.72 | T95 | 1 / 5 | 0.133 | 1.049 | 46900 | 26000 | 46900 | -- | 37900
1.315 | -- | 2.24 | -- | T95 | 1 / 5 | 0.179 | 0.957 | 60700 | -- | 60700 | -- | --
1.315 | -- | 2.24 | -- | P110 | 1 / 12.5 | 0.179 | 0.957 | 70300 | -- | 70300 | -- | --
1.315 | -- | 2.24 | -- | P110 | 1 / 5 | 0.179 | 0.957 | 70300 | -- | 70300 | -- | --
1.66 | -- | -- | 2.1 | H40 | 2 / 12.5 | 0.125 | 1.41 | 24100 | -- | -- | -- | 22200
1.66 | 2.3 | 2.4 | 2.33 | H40 | 2 / 12.5 | 0.14 | 1.38 | 26800 | 15500 | 26800 | -- | 22200
1.66 | -- | 3.07 | -- | H40 | 2 / 12.5 | 0.191 | 1.278 | 35200 | -- | 35200 | -- | --
1.66 | -- | -- | 2.1 | J55 | 2 / 12.5 | 0.125 | 1.41 | 33200 | -- | -- | -- | 30500
1.66 | 2.3 | 2.4 | 2.33 | J55 | 2 / 12.5 | 0.14 | 1.38 | 36800 | 21300 | 36800 | -- | 30500
1.66 | -- | 3.07 | -- | J55 | 2 / 12.5 | 0.191 | 1.278 | 48500 | -- | 48500 | -- | --
1.66 | 2.3 | 2.4 | 2.33 | L80* | 1 / 12.5 | 0.14 | 1.38 | 53500 | 31000 | 53500 | -- | 44400
1.66 | -- | 3.07 | -- | L80* | 1 / 12.5 | 0.191 | 1.278 | 70500 | -- | 70500 | -- | --
1.66 | 2.3 | 2.4 | 2.33 | N80 | 2 / 12.5 | 0.14 | 1.38 | 53500 | 31000 | 53500 | -- | 44400
1.66 | -- | 3.07 | -- | N80 | 2 / 12.5 | 0.191 | 1.278 | 70500 | -- | 70500 | -- | --
1.66 | 2.3 | 2.4 | 2.33 | N80 | 1 / 12.5 | 0.14 | 1.38 | 53500 | 31000 | 53500 | -- | 44400
1.66 | -- | 3.07 | -- | N80 | 1 / 12.5 | 0.191 | 1.278 | 70500 | -- | 70500 | -- | --
1.66 | 2.3 | 2.4 | 2.33 | C90 | 1 / 5 | 0.14 | 1.38 | 60200 | 34900 | 60200 | -- | 50000
1.66 | -- | 3.07 | -- | C90 | 1 / 5 | 0.191 | 1.278 | 79300 | -- | 79300 | -- | --
1.66 | 2.3 | 2.4 | 2.33 | T95 | 1 / 5 | 0.14 | 1.38 | 63600 | 36900 | 63600 | -- | 52700
1.66 | -- | 3.07 | -- | T95 | 1 / 5 | 0.191 | 1.278 | 83700 | -- | 83700 | -- | --
1.66 | -- | 3.07 | -- | P110 | 1 / 12.5 | 0.191 | 1.278 | 96900 | -- | 96900 | -- | --
1.66 | -- | 3.07 | -- | P110 | 1 / 5 | 0.191 | 1.278 | 96900 | -- | 96900 | -- | --
1.9 | -- | -- | 2.4 | H40 | 2 / 12.5 | 0.125 | 1.65 | 27900 | -- | -- | -- | 26900
1.9 | 2.75 | 2.9 | 2.76 | H40 | 2 / 12.5 | 0.145 | 1.61 | 32000 | 19100 | 32000 | -- | 26900
1.9 | -- | 3.73 | -- | H40 | 2 / 12.5 | 0.2 | 1.5 | 42700 | -- | 42700 | -- | --
1.9 | -- | -- | 2.4 | J55 | 2 / 12.5 | 0.125 | 1.65 | 38300 | -- | -- | -- | 37000
1.9 | 2.75 | 2.9 | 2.76 | J55 | 2 / 12.5 | 0.145 | 1.61 | 43900 | 26200 | 43900 | -- | 37000
1.9 | -- | 3.73 | -- | J55 | 2 / 12.5 | 0.2 | 1.5 | 58700 | -- | 58700 | -- | --
1.9 | 2.75 | 2.9 | 2.76 | L80* | 1 / 12.5 | 0.145 | 1.61 | 63900 | 38200 | 63900 | -- | 53800
1.9 | -- | 3.73 | -- | L80* | 1 / 12.5 | 0.2 | 1.5 | 85400 | -- | 85400 | -- | --
1.9 | 4.42 | -- | -- | L80* | 1 / 12.5 | 0.25 | 1.4 | 103700 | -- | -- | -- | --
1.9 | 5.15 | -- | -- | L80* | 1 / 12.5 | 0.3 | 1.3 | 120600 | -- | -- | -- | --
1.9 | 2.75 | 2.9 | 2.76 | N80 | 2 / 12.5 | 0.145 | 1.61 | 63900 | 38200 | 63900 | -- | 53800
1.9 | -- | 3.73 | -- | N80 | 2 / 12.5 | 0.2 | 1.5 | 85400 | -- | 85400 | -- | --
1.9 | 2.75 | 2.9 | 2.76 | N80 | 1 / 12.5 | 0.145 | 1.61 | 63900 | 38200 | 63900 | -- | 53800
1.9 | -- | 3.73 | -- | N80 | 1 / 12.5 | 0.2 | 1.5 | 85400 | -- | 85400 | -- | --
1.9 | 2.75 | 2.9 | 2.76 | C90 | 1 / 5 | 0.145 | 1.61 | 71900 | 42900 | 71900 | -- | 60500
1.9 | -- | 3.73 | -- | C90 | 1 / 5 | 0.2 | 1.5 | 96100 | -- | 96100 | -- | --
1.9 | 4.42 | -- | -- | C90 | 1 / 5 | 0.25 | 1.4 | 116600 | -- | -- | -- | --
1.9 | 5.15 | -- | -- | C90 | 1 / 5 | 0.3 | 1.3 | 135700 | -- | -- | -- | --
1.9 | 2.75 | 2.9 | 2.76 | T95 | 1 / 5 | 0.145 | 1.61 | 75900 | 45300 | 75900 | -- | 63800
1.9 | -- | 3.73 | -- | T95 | 1 / 5 | 0.2 | 1.5 | 101500 | -- | 101500 | -- | --
1.9 | 4.42 | -- | -- | T95 | 1 / 5 | 0.25 | 1.4 | 123100 | -- | -- | -- | --
1.9 | 5.15 | -- | -- | T95 | 1 / 5 | 0.3 | 1.3 | 143300 | -- | -- | -- | --
1.9 | -- | 3.73 | -- | P110 | 1 / 12.5 | 0.2 | 1.5 | 117500 | -- | 117500 | -- | --
1.9 | -- | 3.73 | -- | P110 | 1 / 5 | 0.2 | 1.5 | 117500 | -- | 117500 | -- | --
2.063 | -- | -- | 3.25 | H40 | 2 / 12.5 | 0.156 | 1.751 | 37400 | -- | -- | -- | 35700
2.063 | 4.5 | -- | -- | H40 | 2 / 12.5 | 0.225 | 1.613 | 52000 | -- | -- | -- | --
2.063 | -- | -- | 3.25 | J55 | 2 / 12.5 | 0.156 | 1.751 | 51400 | -- | -- | -- | 49100
2.063 | 4.5 | -- | -- | J55 | 2 / 12.5 | 0.225 | 1.613 | 71400 | -- | -- | -- | --
2.063 | -- | -- | 3.25 | L80* | 1 / 12.5 | 0.156 | 1.751 | 74800 | -- | -- | -- | 71400
2.063 | 4.5 | -- | -- | L80* | 1 / 12.5 | 0.225 | 1.613 | 103900 | -- | -- | -- | --
2.063 | -- | -- | 3.25 | N80 | 2 / 12.5 | 0.156 | 1.751 | 74800 | -- | -- | -- | 71400
2.063 | 4.5 | -- | -- | N80 | 2 / 12.5 | 0.225 | 1.613 | 103900 | -- | -- | -- | --
2.063 | -- | -- | 3.25 | N80 | 1 / 12.5 | 0.156 | 1.751 | 74800 | -- | -- | -- | 71400
2.063 | 4.5 | -- | -- | N80 | 1 / 12.5 | 0.225 | 1.613 | 103900 | -- | -- | -- | --
2.063 | -- | -- | 3.25 | C90 | 1 / 5 | 0.156 | 1.751 | 84200 | -- | -- | -- | 80300
2.063 | 4.5 | -- | -- | C90 | 1 / 5 | 0.225 | 1.613 | 116900 | -- | -- | -- | --
2.063 | -- | -- | 3.25 | T95 | 1 / 5 | 0.156 | 1.751 | 88800 | -- | -- | -- | 84700
2.063 | 4.5 | -- | -- | T95 | 1 / 5 | 0.225 | 1.613 | 123400 | -- | -- | -- | --
2.063 | 4.5 | -- | -- | P110 | 1 / 12.5 | 0.225 | 1.613 | 142900 | -- | -- | -- | --
2.063 | 4.5 | -- | -- | P110 | 1 / 5 | 0.225 | 1.613 | 142900 | -- | -- | -- | --
2.375 | 4 | -- | -- | H40 | 2 / 12.5 | 0.167 | 2.041 | 46300 | 30100 | -- | -- | --
2.375 | 4.6 | 4.7 | -- | H40 | 2 / 12.5 | 0.19 | 1.995 | 52200 | 36000 | 52200 | 52200 | --
2.375 | 4 | -- | -- | J55 | 2 / 12.5 | 0.167 | 2.041 | 63700 | 41400 | -- | -- | --
2.375 | 4.6 | 4.7 | -- | J55 | 2 / 12.5 | 0.19 | 1.995 | 71700 | 49400 | 71700 | 71700 | --
2.375 | 4 | -- | -- | L80* | 1 / 12.5 | 0.167 | 2.041 | 92600 | 60200 | -- | -- | --
2.375 | 4.6 | 4.7 | -- | L80* | 1 / 12.5 | 0.19 | 1.995 | 104300 | 71900 | 104300 | 104300 | --
2.375 | 5.8 | 5.95 | -- | L80* | 1 / 12.5 | 0.254 | 1.867 | 135400 | 103000 | 135400 | 135400 | --
2.375 | 6.6 | -- | -- | L80* | 1 / 12.5 | 0.295 | 1.785 | 154200 | -- | -- | -- | --
2.375 | 7.35 | 7.45 | -- | L80* | 1 / 12.5 | 0.336 | 1.703 | 172200 | -- | 172200 | 141300 | --
2.375 | 4 | -- | -- | N80 | 2 / 12.5 | 0.167 | 2.041 | 92600 | 60200 | -- | -- | --
2.375 | 4.6 | 4.7 | -- | N80 | 2 / 12.5 | 0.19 | 1.995 | 104300 | 71900 | 104300 | 104300 | --
2.375 | 5.8 | 5.95 | -- | N80 | 2 / 12.5 | 0.254 | 1.867 | 135400 | 103000 | 135400 | 135400 | --
2.375 | 4 | -- | -- | N80 | 1 / 12.5 | 0.167 | 2.041 | 92600 | 60200 | -- | -- | --
2.375 | 4.6 | 4.7 | -- | N80 | 1 / 12.5 | 0.19 | 1.995 | 104300 | 71900 | 104300 | 104300 | --
2.375 | 5.8 | 5.95 | -- | N80 | 1 / 12.5 | 0.254 | 1.867 | 135400 | 103000 | 135400 | 135400 | --
2.375 | 4 | -- | -- | C90 | 1 / 5 | 0.167 | 2.041 | 104200 | 67800 | -- | -- | --
2.375 | 4.6 | 4.7 | -- | C90 | 1 / 5 | 0.19 | 1.995 | 117400 | 80900 | 117400 | 117400 | --
2.375 | 5.8 | 5.95 | -- | C90 | 1 / 5 | 0.254 | 1.867 | 152300 | 115800 | 152300 | 152300 | --
2.375 | 6.6 | -- | -- | C90 | 1 / 5 | 0.295 | 1.785 | 173500 | -- | -- | -- | --
2.375 | 7.35 | 7.45 | -- | C90 | 1 / 5 | 0.336 | 1.703 | 193700 | -- | 193700 | 158900 | --
2.375 | 4 | -- | -- | T95 | 1 / 5 | 0.167 | 2.041 | 110000 | 71500 | -- | -- | --
2.375 | 4.6 | 4.7 | -- | T95 | 1 / 5 | 0.19 | 1.995 | 123900 | 85400 | 123900 | 123900 | --
2.375 | 5.8 | 5.95 | -- | T95 | 1 / 5 | 0.254 | 1.867 | 160700 | 122300 | 160700 | 160700 | --
2.375 | 6.6 | -- | -- | T95 | 1 / 5 | 0.295 | 1.785 | 183200 | -- | -- | -- | --
2.375 | 7.35 | 7.45 | -- | T95 | 1 / 5 | 0.336 | 1.703 | 204400 | -- | 204400 | 167800 | --
2.375 | 4.6 | 4.7 | -- | P110 | 1 / 12.5 | 0.19 | 1.995 | 143400 | 98900 | 143400 | 143400 | --
2.375 | 5.8 | 5.95 | -- | P110 | 1 / 12.5 | 0.254 | 1.867 | 186100 | 141600 | 186100 | 186100 | --
2.375 | 4.6 | 4.7 | -- | P110 | 1 / 5 | 0.19 | 1.995 | 143400 | 98900 | 143400 | 143400 | --
2.375 | 5.8 | 5.95 | -- | P110 | 1 / 5 | 0.254 | 1.867 | 186100 | 141600 | 186100 | 186100 | --
2.875 | 6.4 | 6.5 | -- | H40 | 2 / 12.5 | 0.217 | 2.441 | 72500 | 52800 | 72500 | 72500 | --
2.875 | 6.4 | 6.5 | -- | J55 | 2 / 12.5 | 0.217 | 2.441 | 99700 | 72600 | 99700 | 99700 | --
2.875 | 6.4 | 6.5 | -- | L80* | 1 / 12.5 | 0.217 | 2.441 | 145000 | 105600 | 145000 | 145000 | --
2.875 | 7.8 | 7.9 | -- | L80* | 1 / 12.5 | 0.276 | 2.323 | 180300 | 140900 | 180300 | 180300 | --
2.875 | 8.6 | 8.7 | -- | L80* | 1 / 12.5 | 0.308 | 2.259 | 198700 | 159300 | 198700 | 193100 | --
2.875 | 9.35 | 9.45 | -- | L80* | 1 / 12.5 | 0.34 | 2.195 | 216600 | -- | 216600 | 193100 | --
2.875 | 10.5 | -- | -- | L80* | 1 / 12.5 | 0.392 | 2.091 | 244600 | -- | -- | -- | --
2.875 | 11.5 | -- | -- | L80* | 1 / 12.5 | 0.44 | 1.995 | 269300 | -- | -- | -- | --
2.875 | 6.4 | 6.5 | -- | N80 | 2 / 12.5 | 0.217 | 2.441 | 145000 | 105600 | 145000 | 145000 | --
2.875 | 7.8 | 7.9 | -- | N80 | 2 / 12.5 | 0.276 | 2.323 | 180300 | 140900 | 180300 | 180300 | --
2.875 | 8.6 | 8.7 | -- | N80 | 2 / 12.5 | 0.308 | 2.259 | 198700 | 159300 | 198700 | 193100 | --
2.875 | 6.4 | 6.5 | -- | N80 | 1 / 12.5 | 0.217 | 2.441 | 145000 | 105600 | 145000 | 145000 | --
2.875 | 7.8 | 7.9 | -- | N80 | 1 / 12.5 | 0.276 | 2.323 | 180300 | 140900 | 180300 | 180300 | --
2.875 | 8.6 | 8.7 | -- | N80 | 1 / 12.5 | 0.308 | 2.259 | 198700 | 159300 | 198700 | 193100 | --
2.875 | 6.4 | 6.5 | -- | C90 | 1 / 5 | 0.217 | 2.441 | 163100 | 118800 | 163100 | 163100 | --
2.875 | 7.8 | 7.9 | -- | C90 | 1 / 5 | 0.276 | 2.323 | 202900 | 158500 | 202900 | 202900 | --
2.875 | 8.6 | 8.7 | -- | C90 | 1 / 5 | 0.308 | 2.259 | 223600 | 179200 | 223600 | 217300 | --
2.875 | 9.35 | 9.45 | -- | C90 | 1 / 5 | 0.34 | 2.195 | 243700 | -- | 243700 | 217300 | --
2.875 | 10.5 | -- | -- | C90 | 1 / 5 | 0.392 | 2.091 | 275200 | -- | -- | -- | --
2.875 | 11.5 | -- | -- | C90 | 1 / 5 | 0.44 | 1.995 | 302900 | -- | -- | -- | --
2.875 | 6.4 | 6.5 | -- | T95 | 1 / 5 | 0.217 | 2.441 | 172100 | 125400 | 172100 | 172100 | --
2.875 | 7.8 | 7.9 | -- | T95 | 1 / 5 | 0.276 | 2.323 | 214100 | 167300 | 214100 | 214100 | --
2.875 | 8.6 | 8.7 | -- | T95 | 1 / 5 | 0.308 | 2.259 | 236000 | 189100 | 236000 | 229300 | --
2.875 | 9.35 | 9.45 | -- | T95 | 1 / 5 | 0.34 | 2.195 | 257300 | -- | 257300 | 229300 | --
2.875 | 10.5 | -- | -- | T95 | 1 / 5 | 0.392 | 2.091 | 290500 | -- | -- | -- | --
2.875 | 11.5 | -- | -- | T95 | 1 / 5 | 0.44 | 1.995 | 319800 | -- | -- | -- | --
2.875 | 6.4 | 6.5 | -- | P110 | 1 / 12.5 | 0.217 | 2.441 | 199300 | 145200 | 199300 | 199300 | --
2.875 | 7.8 | 7.9 | -- | P110 | 1 / 12.5 | 0.276 | 2.323 | 247900 | 193700 | 247900 | 247900 | --
2.875 | 8.6 | 8.5 | -- | P110 | 1 / 12.5 | 0.308 | 2.259 | 273200 | 219000 | 273200 | 265500 | --
2.875 | 6.4 | 6.5 | -- | P110 | 1 / 5 | 0.217 | 2.441 | 199300 | 145200 | 199300 | 199300 | --
2.875 | 7.8 | 7.9 | -- | P110 | 1 / 5 | 0.276 | 2.323 | 247900 | 193700 | 247900 | 247900 | --
2.875 | 8.6 | 8.5 | -- | P110 | 1 / 5 | 0.308 | 2.259 | 273200 | 219000 | 273200 | 265500 | --
3.5 | 7.7 | -- | -- | H40 | 2 / 12.5 | 0.216 | 3.068 | 89100 | 65100 | -- | -- | --
3.5 | 9.2 | 9.3 | -- | H40 | 2 / 12.5 | 0.254 | 2.992 | 103600 | 79600 | 103600 | 103600 | --
3.5 | 10.2 | -- | -- | H40 | 2 / 12.5 | 0.289 | 2.922 | 116600 | 92600 | -- | -- | --
3.5 | 7.7 | -- | -- | J55 | 2 / 12.5 | 0.216 | 3.068 | 122500 | 89500 | -- | -- | --
3.5 | 9.2 | 9.3 | -- | J55 | 2 / 12.5 | 0.254 | 2.992 | 142500 | 109400 | 142500 | 142500 | --
3.5 | 10.2 | -- | -- | J55 | 2 / 12.5 | 0.289 | 2.922 | 160300 | 127300 | -- | -- | --
3.5 | 7.7 | -- | -- | L80* | 1 / 12.5 | 0.216 | 3.068 | 178200 | 130200 | -- | -- | --
3.5 | 9.2 | 9.3 | -- | L80* | 1 / 12.5 | 0.254 | 2.992 | 207200 | 159100 | 207200 | 207200 | --
3.5 | 10.2 | -- | -- | L80* | 1 / 12.5 | 0.289 | 2.922 | 233200 | 185100 | -- | -- | --
3.5 | 12.7 | 12.95 | -- | L80* | 1 / 12.5 | 0.375 | 2.75 | 294600 | 246400 | 294600 | 273100 | --
3.5 | 14.3 | -- | -- | L80* | 1 / 12.5 | 0.43 | 2.64 | 331800 | -- | -- | -- | --
3.5 | 15.5 | -- | -- | L80* | 1 / 12.5 | 0.476 | 2.548 | 361800 | -- | -- | -- | --
3.5 | 17 | -- | -- | L80* | 1 / 12.5 | 0.53 | 2.44 | 395600 | -- | -- | -- | --
3.5 | 7.7 | -- | -- | N80 | 2 / 12.5 | 0.216 | 3.068 | 178200 | 130200 | -- | -- | --
3.5 | 9.2 | 9.3 | -- | N80 | 2 / 12.5 | 0.254 | 2.992 | 207200 | 159100 | 207200 | 207200 | --
3.5 | 10.2 | -- | -- | N80 | 2 / 12.5 | 0.289 | 2.922 | 233200 | 185100 | -- | -- | --
3.5 | 12.7 | 12.95 | -- | N80 | 2 / 12.5 | 0.375 | 2.75 | 294600 | 246400 | 294600 | 273100 | --
3.5 | 7.7 | -- | -- | N80 | 1 / 12.5 | 0.216 | 3.068 | 178200 | 130200 | -- | -- | --
3.5 | 9.2 | 9.3 | -- | N80 | 1 / 12.5 | 0.254 | 2.992 | 207200 | 159100 | 207200 | 207200 | --
3.5 | 10.2 | -- | -- | N80 | 1 / 12.5 | 0.289 | 2.922 | 233200 | 185100 | -- | -- | --
3.5 | 12.7 | 12.95 | -- | N80 | 1 / 12.5 | 0.375 | 2.75 | 294600 | 246400 | 294600 | 273100 | --
3.5 | 7.7 | -- | -- | C90 | 1 / 5 | 0.216 | 3.068 | 200500 | 146400 | -- | -- | --
3.5 | 9.2 | 9.3 | -- | C90 | 1 / 5 | 0.254 | 2.992 | 233100 | 179000 | 233100 | 233100 | --
3.5 | 10.2 | -- | -- | C90 | 1 / 5 | 0.289 | 2.922 | 262400 | 208300 | -- | -- | --
3.5 | 12.7 | 12.95 | -- | C90 | 1 / 5 | 0.375 | 2.75 | 331400 | 277200 | 331400 | 307300 | --
3.5 | 14.3 | -- | -- | C90 | 1 / 5 | 0.43 | 2.64 | 373200 | -- | -- | -- | --
3.5 | 15.5 | -- | -- | C90 | 1 / 5 | 0.476 | 2.548 | 407000 | -- | -- | -- | --
3.5 | 17 | -- | -- | C90 | 1 / 5 | 0.53 | 2.44 | 445100 | -- | -- | -- | --
3.5 | 7.7 | -- | -- | T95 | 1 / 5 | 0.216 | 3.068 | 211700 | 154600 | -- | -- | --
3.5 | 9.2 | 9.3 | -- | T95 | 1 / 5 | 0.254 | 2.992 | 246100 | 189000 | 246100 | 246100 | --
3.5 | 10.2 | -- | -- | T95 | 1 / 5 | 0.289 | 2.922 | 276900 | 219800 | -- | -- | --
3.5 | 12.7 | 12.95 | -- | T95 | 1 / 5 | 0.375 | 2.75 | 349800 | 292600 | 349800 | 324300 | --
3.5 | 14.3 | -- | -- | T95 | 1 / 5 | 0.43 | 2.64 | 394000 | -- | -- | -- | --
3.5 | 15.5 | -- | -- | T95 | 1 / 5 | 0.476 | 2.548 | 429600 | -- | -- | -- | --
3.5 | 17 | -- | -- | T95 | 1 / 5 | 0.53 | 2.44 | 469800 | -- | -- | -- | --
3.5 | 9.2 | 9.3 | -- | P110 | 1 / 12.5 | 0.254 | 2.992 | 284900 | 218800 | 284900 | 284900 | --
3.5 | 12.7 | 12.95 | -- | P110 | 1 / 12.5 | 0.375 | 2.75 | 405000 | 338800 | 405000 | 375500 | --
3.5 | 9.2 | 9.3 | -- | P110 | 1 / 5 | 0.254 | 2.992 | 284900 | 218800 | 284900 | 284900 | --
3.5 | 12.7 | 12.95 | -- | P110 | 1 / 5 | 0.375 | 2.75 | 405000 | 338800 | 405000 | 375500 | --
4 | 9.5 | -- | -- | H40 | 2 / 12.5 | 0.226 | 3.548 | 107200 | 72000 | -- | -- | --
4 | -- | 11 | -- | H40 | 2 / 12.5 | 0.262 | 3.476 | 123100 | -- | 123100 | -- | --
4 | 9.5 | -- | -- | J55 | 2 / 12.5 | 0.226 | 3.548 | 147400 | 99000 | -- | -- | --
4 | -- | 11 | -- | J55 | 2 / 12.5 | 0.262 | 3.476 | 169200 | -- | 169200 | -- | --
4 | 9.5 | -- | -- | L80* | 1 / 12.5 | 0.226 | 3.548 | 214400 | 144000 | -- | -- | --
4 | -- | 11 | -- | L80* | 1 / 12.5 | 0.262 | 3.476 | 246200 | -- | 246200 | -- | --
4 | 13.2 | -- | -- | L80* | 1 / 12.5 | 0.33 | 3.34 | 304400 | -- | -- | -- | --
4 | 16.1 | -- | -- | L80* | 1 / 12.5 | 0.415 | 3.17 | 373900 | -- | -- | -- | --
4 | 18.9 | -- | -- | L80* | 1 / 12.5 | 0.5 | 3 | 439800 | -- | -- | -- | --
4 | 22.2 | -- | -- | L80* | 1 / 12.5 | 0.61 | 2.78 | 519800 | -- | -- | -- | --
4 | 9.5 | -- | -- | N80 | 2 / 12.5 | 0.226 | 3.548 | 214400 | 144000 | -- | -- | --
4 | -- | 11 | -- | N80 | 2 / 12.5 | 0.262 | 3.476 | 246200 | -- | 246200 | -- | --
4 | 9.5 | -- | -- | N80 | 1 / 12.5 | 0.226 | 3.548 | 214400 | 144000 | -- | -- | --
4 | -- | 11 | -- | N80 | 1 / 12.5 | 0.262 | 3.476 | 246200 | -- | 246200 | -- | --
4 | 9.5 | -- | -- | C90 | 1 / 5 | 0.226 | 3.548 | 241200 | 162000 | -- | -- | --
4 | -- | 11 | -- | C90 | 1 / 5 | 0.262 | 3.476 | 276900 | -- | 276900 | -- | --
4 | 13.2 | -- | -- | C90 | 1 / 5 | 0.33 | 3.34 | 342500 | -- | -- | -- | --
4 | 16.1 | -- | -- | C90 | 1 / 5 | 0.415 | 3.17 | 420700 | -- | -- | -- | --
4 | 18.9 | -- | -- | C90 | 1 / 5 | 0.5 | 3 | 494800 | -- | -- | -- | --
4 | 22.2 | -- | -- | C90 | 1 / 5 | 0.61 | 2.78 | 584700 | -- | -- | -- | --
4 | 9.5 | -- | -- | T95 | 1 / 5 | 0.226 | 3.548 | 254600 | 171000 | -- | -- | --
4 | -- | 11 | -- | T95 | 1 / 5 | 0.262 | 3.476 | 292300 | -- | 292300 | -- | --
4 | 13.2 | -- | -- | T95 | 1 / 5 | 0.33 | 3.34 | 361500 | -- | -- | -- | --
4 | 16.1 | -- | -- | T95 | 1 / 5 | 0.415 | 3.17 | 444000 | -- | -- | -- | --
4 | 18.9 | -- | -- | T95 | 1 / 5 | 0.5 | 3 | 522300 | -- | -- | -- | --
4 | 22.2 | -- | -- | T95 | 1 / 5 | 0.61 | 2.78 | 617200 | -- | -- | -- | --
4.5 | 12.6 | 12.75 | -- | H40 | 2 / 12.5 | 0.271 | 3.958 | 144000 | 104400 | 144000 | -- | --
4.5 | 12.6 | 12.75 | -- | J55 | 2 / 12.5 | 0.271 | 3.958 | 198000 | 143500 | 198000 | -- | --
4.5 | 12.6 | 12.75 | -- | L80* | 1 / 12.5 | 0.271 | 3.958 | 288000 | 208700 | 288000 | -- | --
4.5 | 15.2 | -- | -- | L80* | 1 / 12.5 | 0.337 | 3.826 | 352600 | -- | -- | -- | --
4.5 | 17 | -- | -- | L80* | 1 / 12.5 | 0.38 | 3.74 | 393400 | -- | -- | -- | --
4.5 | 18.9 | -- | -- | L80* | 1 / 12.5 | 0.43 | 3.64 | 439800 | -- | -- | -- | --
4.5 | 21.5 | -- | -- | L80* | 1 / 12.5 | 0.5 | 3.5 | 502600 | -- | -- | -- | --
4.5 | 23.7 | -- | -- | L80* | 1 / 12.5 | 0.56 | 3.38 | 554600 | -- | -- | -- | --
4.5 | 26 | -- | -- | L80* | 1 / 12.5 | 0.63 | 3.24 | 612800 | -- | -- | -- | --
4.5 | 12.6 | 12.75 | -- | N80 | 2 / 12.5 | 0.271 | 3.958 | 288000 | 208700 | 288000 | -- | --
4.5 | 12.6 | 12.75 | -- | N80 | 1 / 12.5 | 0.271 | 3.958 | 288000 | 208700 | 288000 | -- | --
4.5 | 12.6 | 12.75 | -- | C90 | 1 / 5 | 0.271 | 3.958 | 324000 | 234800 | 324000 | -- | --
4.5 | 15.2 | -- | -- | C90 | 1 / 5 | 0.337 | 3.826 | 396600 | -- | -- | -- | --
4.5 | 17 | -- | -- | C90 | 1 / 5 | 0.38 | 3.74 | 442600 | -- | -- | -- | --
4.5 | 18.9 | -- | -- | C90 | 1 / 5 | 0.43 | 3.64 | 494800 | -- | -- | -- | --
4.5 | 21.5 | -- | -- | C90 | 1 / 5 | 0.5 | 3.5 | 565500 | -- | -- | -- | --
4.5 | 23.7 | -- | -- | C90 | 1 / 5 | 0.56 | 3.38 | 623900 | -- | -- | -- | --
4.5 | 26 | -- | -- | C90 | 1 / 5 | 0.63 | 3.24 | 689400 | -- | -- | -- | --
4.5 | 12.6 | 12.75 | -- | T95 | 1 / 5 | 0.271 | 3.958 | 342000 | 247900 | 342000 | -- | --
4.5 | 15.2 | -- | -- | T95 | 1 / 5 | 0.337 | 3.826 | 418700 | -- | -- | -- | --
4.5 | 17 | -- | -- | T95 | 1 / 5 | 0.38 | 3.74 | 467200 | -- | -- | -- | --
4.5 | 18.9 | -- | -- | T95 | 1 / 5 | 0.43 | 3.64 | 522300 | -- | -- | -- | --
4.5 | 21.5 | -- | -- | T95 | 1 / 5 | 0.5 | 3.5 | 596900 | -- | -- | -- | --
4.5 | 23.7 | -- | -- | T95 | 1 / 5 | 0.56 | 3.38 | 658500 | -- | -- | -- | --
4.5 | 26 | -- | -- | T95 | 1 / 5 | 0.63 | 3.24 | 727700 | -- | -- | -- | --